## Data
H | B
139.0832 | 1.051889 | Bm_max
132.8344 | 1.048509 | 1.051889
126.4134 | 1.043873 | Bm_min
119.4772 | 1.038344 | -1.051889
112.9417 | 1.032642
107.3553 | 1.027372 | Data Count
99.9758 | 1.019888 | 67
93.93476 | 1.013196
87.8378 | 1.005891
80.28245 | 0.9958934
74.20652 | 0.9871974
68.37033 | 0.9779006
61.28105 | 0.9654352
55.77098 | 0.9547794
49.25297 | 0.9406317
43.04454 | 0.9255914
37.16264 | 0.9096471
30.5885 | 0.8893484
25.41449 | 0.8714931
19.57271 | 0.8489518
13.25547 | 0.8211791
8.223087 | 0.7961397
2.674423 | 0.765595
-1.870373 | 0.7382422
-6.797246 | 0.7050604
-11.4911 | 0.6705845
-15.92139 | 0.6349006
-20.1545 | 0.5980371
-24.24251 | 0.5601119
-28.11105 | 0.5211719
-31.79675 | 0.481309
-35.75055 | 0.4346748
-39.06003 | 0.3930263
-42.19632 | 0.3507358
-45.15332 | 0.3078008
-47.92391 | 0.2643786
-50.51325 | 0.2204871
-52.94453 | 0.1762354
-55.17832 | 0.1316773
-57.63265 | 0.08055394
-59.65823 | 0.03572502
-61.60207 | -0.009156914
-63.77034 | -0.06034639
-65.60271 | -0.1049242
-67.3981 | -0.1493473
-69.50082 | -0.1997346
-71.31755 | -0.2434023
-73.48101 | -0.2927505
-75.45864 | -0.3353588
-77.76285 | -0.3832801
-80.14121 | -0.4303049
-82.56962 | -0.4763084
-85.15227 | -0.5212024
-87.85207 | -0.5648628
-90.66081 | -0.6072042
-94.03942 | -0.6531541
-97.19152 | -0.6924451
-100.7346 | -0.734699
-104.4828 | -0.774761
-108.3545 | -0.8125369
-112.6758 | -0.8516895
-117.0067 | -0.8877369
-121.6578 | -0.9236068
-126.1518 | -0.9554222
-131.2557 | -0.9896523
-136.0223 | -1.019885
-139.0832 | -1.051889