## Data
H | B
129.5575 | 0.9994711 | Bm_max
122.9223 | 0.9954611 | 0.9994711
116.9629 | 0.9906948 | Bm_min
109.6129 | 0.9840737 | -0.9994711
103.6807 | 0.9782821
97.32369 | 0.9714932 | Data Count
90.57134 | 0.9637891 | 62
83.73327 | 0.9551479
78.27898 | 0.9475852
71.33895 | 0.9373332
64.66031 | 0.9262061
58.03986 | 0.9142029
51.72826 | 0.9012803
45.6502 | 0.8875171
39.82583 | 0.8728915
33.2477 | 0.85425
27.05731 | 0.8344312
21.22904 | 0.8134469
15.75514 | 0.7913022
9.794678 | 0.7640979
4.981579 | 0.7396307
-0.3605981 | 0.7097607
-6.036621 | 0.6739817
-10.69747 | 0.6413331
-15.12455 | 0.607401
-19.94203 | 0.5672339
-23.95574 | 0.5309439
-27.79817 | 0.4935582
-31.89334 | 0.4497516
-35.32243 | 0.4105725
-38.98954 | 0.3648767
-42.07193 | 0.3241192
-45.31807 | 0.2768466
-48.00667 | 0.2350056
-50.83376 | 0.1866771
-53.44188 | 0.1378958
-55.56773 | 0.09495918
-57.91934 | 0.04575844
-60.14009 | -0.003501781
-62.02343 | -0.04661648
-64.09109 | -0.09569422
-66.13296 | -0.1444352
-68.15647 | -0.1927847
-70.23225 | -0.2406484
-72.32617 | -0.2878511
-74.46232 | -0.3343241
-76.70808 | -0.3799097
-79.29781 | -0.4300312
-81.62443 | -0.4734298
-84.39319 | -0.5208475
-87.31384 | -0.5666389
-90.35159 | -0.6107851
-93.49582 | -0.652984
-97.14793 | -0.6975722
-100.8638 | -0.7396451
-104.628 | -0.7789535
-108.8136 | -0.8189012
-113.24 | -0.8583547
-117.5071 | -0.8932354
-122.2513 | -0.9302295
-126.847 | -0.9644935
-129.5575 | -0.9994711