## Data
H | B
163.4508 | 1.150046 | Bm_max
156.594 | 1.146932 | 1.150046
149.6634 | 1.143079 | Bm_min
142.5333 | 1.138723 | -1.150046
136.0844 | 1.134457
129.0991 | 1.129487 | Data Count
123.699 | 1.125243 | 76
116.1264 | 1.119075
108.5679 | 1.112248
102.7961 | 1.10673
95.33925 | 1.09873
89.71697 | 1.092237
82.49238 | 1.083056
75.53132 | 1.073227
68.872 | 1.062749
62.57325 | 1.05162
56.47455 | 1.039828
49.53655 | 1.024285
42.99184 | 1.007692
36.82676 | 0.9902644
31.2114 | 0.9717315
24.87393 | 0.9483861
18.97772 | 0.9237205
13.51801 | 0.897761
8.436979 | 0.8706069
2.833144 | 0.8375844
-1.731317 | 0.8079355
-6.79423 | 0.7719045
-10.91247 | 0.7399031
-15.48644 | 0.7013445
-19.89846 | 0.6614537
-23.55071 | 0.6263108
-27.6215 | 0.5843643
-30.99885 | 0.5474505
-34.72224 | 0.5034096
-37.81101 | 0.4649619
-41.25373 | 0.4193807
-44.07935 | 0.3796274
-47.1423 | 0.3326197
-49.66376 | 0.291859
-52.02967 | 0.2506934
-54.58627 | 0.2023395
-56.68633 | 0.1605564
-58.9861 | 0.1115443
-60.84274 | 0.06940969
-62.95773 | 0.02019037
-64.69695 | -0.02212217
-66.66766 | -0.0713858
-68.31477 | -0.1134965
-70.24039 | -0.1623985
-71.9387 | -0.2040811
-73.9506 | -0.2523861
-75.98266 | -0.3002868
-77.81839 | -0.3408148
-79.97734 | -0.3874792
-82.17717 | -0.4334607
-84.5088 | -0.4786952
-86.93625 | -0.5230835
-89.50178 | -0.5664852
-92.17613 | -0.608854
-95.07899 | -0.6500672
-98.45224 | -0.6957283
-101.5802 | -0.7343085
-105.3704 | -0.7767766
-109.3689 | -0.8173563
-112.9673 | -0.8512407
-117.2812 | -0.8880938
-122.2857 | -0.9270809
-126.8516 | -0.9593604
-132.0418 | -0.992876
-137.2568 | -1.02342
-142.4645 | -1.050799
-147.9937 | -1.077566
-153.5386 | -1.102218
-159.4316 | -1.12637
-163.4508 | -1.150046