## Data
H | B
149.3206 | 1.097947 | Bm_max
142.699 | 1.094708 | 1.097947
135.6351 | 1.090148 | Bm_min
129.327 | 1.08562 | -1.097947
123.7445 | 1.081289
116.2037 | 1.075013 | Data Count
109.8038 | 1.069273 | 71
103.2583 | 1.062895
96.72144 | 1.055873
90.06077 | 1.04824
83.55282 | 1.039986
77.2006 | 1.031117
70.93951 | 1.021644
65.0034 | 1.011567
57.79787 | 0.9981063
52.38926 | 0.9866856
45.96892 | 0.9716424
38.72312 | 0.9523553
33.12799 | 0.9352454
26.81218 | 0.9135963
20.91998 | 0.8907432
15.45111 | 0.86669
10.32162 | 0.8414457
4.681399 | 0.8106083
0.09187821 | 0.7829236
-4.96976 | 0.7492573
-9.765106 | 0.7142469
-14.29313 | 0.6778694
-18.65988 | 0.6402597
-22.82427 | 0.6014124
-26.30831 | 0.5671961
-30.18286 | 0.5262999
-33.83881 | 0.4844103
-37.332 | 0.4416285
-40.68535 | 0.3979887
-43.40967 | 0.3599812
-46.44366 | 0.3149881
-49.27379 | 0.2693709
-51.91575 | 0.2232185
-54.04292 | 0.1832832
-56.37215 | 0.1363388
-58.61942 | 0.08916891
-60.75702 | 0.04171949
-62.50273 | 0.001020081
-64.47067 | -0.04652046
-66.39433 | -0.09394772
-68.27411 | -0.1412672
-70.18029 | -0.1882821
-72.11552 | -0.2349836
-74.11146 | -0.2811742
-76.17579 | -0.3268941
-78.26883 | -0.3719605
-80.42398 | -0.4163786
-82.65113 | -0.4599541
-85.27747 | -0.5087154
-87.72934 | -0.5503462
-90.65623 | -0.5966171
-93.79689 | -0.641454
-96.66166 | -0.679343
-99.99816 | -0.7211062
-103.9911 | -0.7659715
-107.6976 | -0.803825
-111.4664 | -0.8396688
-115.8458 | -0.8775013
-120.2649 | -0.9126594
-125.2165 | -0.9483805
-129.9886 | -0.9804796
-135.0608 | -1.011496
-140.1135 | -1.040075
-145.6445 | -1.069439
-149.3206 | -1.097947