## Data
H | B
181.8101 | 1.199209 | Bm_max
175.0635 | 1.196802 | 1.199209
167.397 | 1.19322 | Bm_min
160.9435 | 1.189927 | -1.199209
153.617 | 1.18593
145.6441 | 1.181231 | Data Count
139.3417 | 1.177282 | 81
132.8993 | 1.172903
126.3162 | 1.168172
117.4709 | 1.161227
110.8435 | 1.155515
104.3304 | 1.149455
98.0213 | 1.142951
89.76496 | 1.133722
83.86899 | 1.126388
76.34564 | 1.115972
69.21521 | 1.104897
62.60383 | 1.093145
56.26874 | 1.080718
49.0903 | 1.064267
42.40747 | 1.046923
36.22591 | 1.028468
29.42761 | 1.005073
23.12224 | 0.9802886
17.34269 | 0.9542052
11.97953 | 0.926847
6.959057 | 0.8982767
1.397765 | 0.8634188
-3.1678 | 0.8321566
-8.172845 | 0.7942305
-12.26811 | 0.7606039
-16.8848 | 0.720105
-20.67336 | 0.6843326
-24.98197 | 0.6413983
-28.52158 | 0.6036814
-31.93522 | 0.5651091
-35.21912 | 0.5257639
-38.92669 | 0.4790106
-41.95985 | 0.4382079
-44.82357 | 0.3968014
-47.60591 | 0.3547911
-50.18468 | 0.3123326
-52.64288 | 0.269465
-54.9556 | 0.2262049
-57.47123 | 0.1752793
-59.55888 | 0.1314343
-61.52162 | 0.08741264
-63.38907 | 0.04325066
-65.17735 | -0.0009611983
-66.92159 | -0.04516855
-68.62115 | -0.08928613
-70.34345 | -0.133259
-72.38593 | -0.1843864
-74.15297 | -0.2279905
-75.94248 | -0.2712805
-77.79107 | -0.3141373
-79.96312 | -0.3635734
-81.91078 | -0.4054391
-84.21779 | -0.453561
-86.33516 | -0.4941728
-88.89922 | -0.5407378
-91.60983 | -0.5863035
-94.07436 | -0.6244612
-97.12213 | -0.6678662
-100.2633 | -0.7101051
-103.6069 | -0.750975
-107.1798 | -0.7904809
-111.4083 | -0.8337777
-115.3884 | -0.870041
-119.5152 | -0.9047455
-124.4787 | -0.9422855
-128.9333 | -0.9732679
-134.2968 | -1.006473
-139.7601 | -1.037254
-145.4283 | -1.065563
-151.1454 | -1.091365
-157.4879 | -1.117195
-163.6404 | -1.139462
-169.9921 | -1.16026
-176.3929 | -1.179468
-181.8101 | -1.199209