## Data
H | B
304.7538 | 1.350122 | Bm_max
294.9736 | 1.348331 | 1.350122
282.5803 | 1.34567 | Bm_min
273.0761 | 1.343423 | -1.350122
262.346 | 1.340824
254.5728 | 1.338818 | Data Count
242.2853 | 1.335405 | 96
233.6499 | 1.332917
220.4005 | 1.328868
211.4261 | 1.325902
202.3718 | 1.32273
188.9573 | 1.317565
180.1043 | 1.313912
171.3852 | 1.310057
158.7447 | 1.303967
150.6999 | 1.299626
138.9675 | 1.292718
128.1097 | 1.285499
117.9317 | 1.277765
108.3114 | 1.269692
96.6213 | 1.2582
88.64381 | 1.249028
76.49362 | 1.232915
67.81588 | 1.219143
58.19968 | 1.200785
48.17326 | 1.17739
40.70874 | 1.156722
31.53637 | 1.125863
24.62346 | 1.097815
17.39826 | 1.063233
10.77866 | 1.026532
4.69621 | 0.9880994
-0.9592899 | 0.9477247
-6.324173 | 0.9056671
-10.76238 | 0.8682153
-15.68217 | 0.8229398
-19.75394 | 0.7829659
-23.70222 | 0.7419711
-27.58151 | 0.6999274
-31.34045 | 0.6569348
-34.97835 | 0.613043
-38.55712 | 0.5682792
-41.97713 | 0.522703
-44.7046 | 0.484251
-47.86283 | 0.437453
-50.85757 | 0.3901126
-53.22492 | 0.3502348
-55.89088 | 0.3019206
-58.0277 | 0.2613526
-60.4 | 0.2122608
-62.6167 | 0.1629504
-64.37997 | 0.121667
-66.07188 | 0.08038105
-68.05196 | 0.03068078
-69.65011 | -0.01081109
-71.53583 | -0.06057336
-73.11024 | -0.1020149
-75.0143 | -0.1515965
-76.61078 | -0.1927209
-78.53113 | -0.241803
-80.52739 | -0.2906112
-82.20503 | -0.3310363
-84.32428 | -0.3790904
-86.50298 | -0.4266017
-88.41101 | -0.4657123
-90.75134 | -0.5120463
-93.25778 | -0.5577201
-95.87549 | -0.6026527
-98.62242 | -0.6467473
-101.5439 | -0.6899491
-105.2037 | -0.7391436
-108.5724 | -0.7802457
-112.1626 | -0.820256
-116.7095 | -0.8655422
-120.8879 | -0.9031223
-126.1153 | -0.945478
-131.7662 | -0.9860256
-137.9597 | -1.024749
-143.8351 | -1.056367
-151.3962 | -1.091533
-159.6023 | -1.124789
-167.3875 | -1.15166
-175.8123 | -1.176921
-185.233 | -1.200583
-195.1751 | -1.222601
-204.2461 | -1.239646
-213.7749 | -1.2556
-223.8264 | -1.270328
-234.1694 | -1.283911
-244.6758 | -1.29617
-252.9513 | -1.305122
-263.1438 | -1.315224
-274.6875 | -1.325637
-285.0319 | -1.334258
-294.8688 | -1.341918
-304.7538 | -1.350122