## Data
H | B
245.1017 | 1.299693 | Bm_max
237.0954 | 1.297767 | 1.299693
227.6709 | 1.295035 | Bm_min
218.0529 | 1.291974 | -1.299693
209.7627 | 1.289164
200.8194 | 1.285968 | Data Count
194.5596 | 1.28359 | 91
184.7343 | 1.279646
174.7096 | 1.275316
167.9451 | 1.272181
157.7753 | 1.267101
151.0375 | 1.26348
141.1394 | 1.257708
131.5587 | 1.251523
122.3485 | 1.244928
116.407 | 1.240305
107.9022 | 1.23302
97.27004 | 1.222633
89.79456 | 1.214348
80.61166 | 1.20265
72.11382 | 1.190241
64.46442 | 1.177126
55.67638 | 1.159738
47.94076 | 1.141291
40.85689 | 1.121737
33.20727 | 1.096825
26.34529 | 1.070449
19.07766 | 1.037921
13.43366 | 1.008461
7.291898 | 0.9723324
2.364141 | 0.9399678
-3.085558 | 0.9005871
-8.253689 | 0.8595255
-12.48791 | 0.8230533
-16.57064 | 0.7854584
-21.2066 | 0.7403137
-25.05619 | 0.7004901
-28.78524 | 0.6596982
-32.41194 | 0.6180058
-35.84922 | 0.5755207
-39.26331 | 0.5322211
-42.54765 | 0.4881951
-45.62536 | 0.4435492
-48.08825 | 0.4058497
-50.91406 | 0.3601746
-53.60151 | 0.3139489
-55.70463 | 0.2750655
-58.12433 | 0.2281068
-60.38963 | 0.1808683
-62.15891 | 0.1413437
-64.202 | 0.09366917
-66.16079 | 0.04585412
-67.71586 | 0.005930222
-69.52346 | -0.0418948
-71.34579 | -0.08964215
-72.87031 | -0.129368
-74.7101 | -0.1769065
-76.58582 | -0.2241929
-78.49363 | -0.2711474
-80.11162 | -0.3100521
-82.08478 | -0.3563373
-84.12128 | -0.4021158
-86.28178 | -0.4473491
-88.49137 | -0.4919605
-90.84533 | -0.5359498
-93.32131 | -0.5792251
-95.94176 | -0.6216808
-99.10795 | -0.6701242
-102.0226 | -0.7106861
-105.6612 | -0.7568238
-108.9566 | -0.7952292
-113.0789 | -0.8387069
-116.888 | -0.8747465
-121.5789 | -0.9153132
-126.5993 | -0.9541261
-132.0539 | -0.9912127
-137.8999 | -1.026501
-144.215 | -1.05991
-149.9754 | -1.086947
-157.1891 | -1.11662
-164.9527 | -1.144275
-172.0413 | -1.16634
-179.4519 | -1.18675
-187.2619 | -1.205524
-195.3199 | -1.222672
-203.4587 | -1.238169
-211.5613 | -1.251937
-220.5931 | -1.265832
-228.8331 | -1.277374
-237.5655 | -1.288739
-245.1017 | -1.299693