## Data
H | B
580.7415 | 1.448997 | Bm_max
563.961 | 1.447413 | 1.448997
543.3611 | 1.445302 | Bm_min
523.3424 | 1.443139 | -1.448997
508.078 | 1.441405
491.2958 | 1.439452 | Data Count
473.4158 | 1.437274 | 107
454.838 | 1.434877
435.029 | 1.432263
415.0145 | 1.429429
394.6816 | 1.42638
374.3296 | 1.423118
353.9547 | 1.41964
333.7516 | 1.415952
323.9552 | 1.414016
304.7345 | 1.410008
286.1242 | 1.405791
267.9726 | 1.401361
242.4243 | 1.394328
226.6113 | 1.389368
211.6102 | 1.384205
190.6717 | 1.376065
171.551 | 1.367483
154.3634 | 1.358403
134.194 | 1.345628
116.7407 | 1.332056
101.6197 | 1.317686
82.53456 | 1.294672
67.05111 | 1.269959
54.39548 | 1.243556
40.67677 | 1.20581
30.77099 | 1.170434
21.13334 | 1.127399
13.81606 | 1.087545
7.131044 | 1.045755
1.03648 | 1.002016
-4.683533 | 0.9564985
-10.11518 | 0.9092151
-14.57019 | 0.86731
-19.64114 | 0.8169832
-23.84236 | 0.7726619
-27.9309 | 0.7272605
-31.92651 | 0.6808718
-35.1436 | 0.6414871
-38.92662 | 0.593392
-42.61646 | 0.5444986
-45.55499 | 0.5032108
-48.93955 | 0.4529664
-51.65789 | 0.4105965
-54.73116 | 0.3592172
-57.12081 | 0.3160161
-59.42267 | 0.272486
-61.56784 | 0.2286311
-64.01094 | 0.1757457
-65.93947 | 0.1314739
-67.75031 | 0.08701364
-69.56249 | 0.04247694
-71.27169 | -0.002163269
-73.32957 | -0.05573315
-75.02541 | -0.1003205
-76.73216 | -0.1448545
-78.43989 | -0.1892454
-80.21455 | -0.2335153
-82.36794 | -0.2863369
-84.22892 | -0.3300606
-86.14912 | -0.3735095
-88.52577 | -0.4251746
-90.64998 | -0.4678216
-93.26496 | -0.5183859
-95.5336 | -0.5599993
-98.48917 | -0.6091973
-101.0717 | -0.6495387
-104.3458 | -0.6971827
-107.8337 | -0.743857
-111.5929 | -0.7894716
-115.6804 | -0.8340117
-120.069 | -0.8773771
-125.7279 | -0.9264504
-131.0589 | -0.9671103
-138.0049 | -1.012793
-145.8241 | -1.056594
-154.7549 | -1.098295
-165.1553 | -1.13793
-175.441 | -1.170198
-189.4037 | -1.205757
-203.3 | -1.234424
-219.3549 | -1.2613
-234.5687 | -1.282376
-251.7105 | -1.302226
-270.9517 | -1.320853
-287.906 | -1.334851
-305.9913 | -1.348047
-325.1683 | -1.360423
-340.3894 | -1.369168
-361.95 | -1.380142
-378.528 | -1.387863
-395.5041 | -1.395116
-412.9663 | -1.401957
-430.3798 | -1.408313
-454.2013 | -1.41611
-471.4551 | -1.421458
-488.1859 | -1.426318
-504.6059 | -1.430743
-524.6463 | -1.435886
-542.5599 | -1.440193
-564.2653 | -1.445111
-580.7415 | -1.448997