## Data
H | B
408.1597 | 1.401721 | Bm_max
396.0365 | 1.400132 | 1.401721
382.9378 | 1.398172 | Bm_min
365.8141 | 1.395436 | -1.401721
355.9143 | 1.393777
339.7731 | 1.390902 | Data Count
328.2487 | 1.388762 | 102
316.241 | 1.386428
303.9255 | 1.383902
284.9707 | 1.379778
272.1405 | 1.376774
259.4248 | 1.373571
246.7357 | 1.370175
234.27 | 1.366583
222.0773 | 1.362802
204.4421 | 1.356735
193.1311 | 1.352458
182.3248 | 1.347972
166.8505 | 1.3409
152.4801 | 1.333329
139.0626 | 1.325362
126.8292 | 1.316894
115.549 | 1.308004
101.8617 | 1.295441
89.87842 | 1.282103
76.6712 | 1.264292
63.17376 | 1.241371
53.59763 | 1.221029
42.09719 | 1.190518
32.29886 | 1.157881
23.90614 | 1.123017
16.44662 | 1.086106
9.758755 | 1.047185
3.589503 | 1.006398
-2.15888 | 0.9636638
-7.596295 | 0.9191982
-12.03038 | 0.8797666
-17.02172 | 0.8322378
-21.15656 | 0.790266
-25.19866 | 0.7472287
-29.14184 | 0.7032104
-32.95958 | 0.658243
-36.7121 | 0.6123931
-40.30489 | 0.5656787
-43.20522 | 0.5261779
-46.56712 | 0.4782221
-49.22347 | 0.4377834
-52.26048 | 0.3887117
-54.68914 | 0.3473794
-57.38688 | 0.2973827
-59.52859 | 0.2554733
-61.91233 | 0.2048343
-63.7905 | 0.1624205
-65.59736 | 0.1199201
-67.64531 | 0.06872961
-69.34821 | 0.02595523
-70.96225 | -0.01679335
-72.92256 | -0.06812197
-74.52428 | -0.1108673
-76.4668 | -0.1619459
-78.11168 | -0.2043521
-79.81021 | -0.2466063
-81.84816 | -0.2970327
-83.63428 | -0.3387554
-85.8167 | -0.3883997
-87.71198 | -0.4293893
-90.11734 | -0.4780905
-92.59965 | -0.5261723
-94.80016 | -0.5656974
-97.56014 | -0.6124508
-100.494 | -0.6583922
-103.6337 | -0.7035191
-106.9545 | -0.7477018
-110.5768 | -0.7908841
-114.427 | -0.8330174
-119.3597 | -0.8807817
-123.9292 | -0.9205442
-129.7396 | -0.9653727
-135.2154 | -1.002414
-142.3249 | -1.043927
-150.4251 | -1.083549
-158.1247 | -1.116024
-168.3308 | -1.152041
-178.1938 | -1.181219
-189.543 | -1.208797
-199.8914 | -1.230481
-211.5249 | -1.251033
-224.3465 | -1.270379
-238.3946 | -1.288542
-250.5487 | -1.302156
-263.324 | -1.31494
-276.7845 | -1.326869
-290.6076 | -1.337934
-301.2388 | -1.345639
-315.509 | -1.355183
-329.752 | -1.363859
-343.7054 | -1.371639
-353.7311 | -1.376898
-369.3832 | -1.384485
-383.1002 | -1.39072
-396.1418 | -1.396311
-408.1597 | -1.401721