## Data
H | B
946.6877 | 1.500357 | Bm_max
916.6515 | 1.498451 | 1.500357
892.0072 | 1.496801 | Bm_min
860.6673 | 1.494613 | -1.500357
823.2111 | 1.491922
795.2977 | 1.48983 | Data Count
765.2188 | 1.48751 | 113
733.4745 | 1.484963
717.0651 | 1.483593
683.3984 | 1.480701
648.7915 | 1.477592
613.671 | 1.474264
596.1443 | 1.472529
560.9524 | 1.468867
526.1347 | 1.464992
509.0744 | 1.462956
475.3533 | 1.458747
442.8251 | 1.454319
411.3947 | 1.449671
381.4158 | 1.444809
352.9891 | 1.439731
326.1103 | 1.434441
301.1678 | 1.428943
266.624 | 1.420313
235.7848 | 1.411173
208.5741 | 1.401565
184.4393 | 1.391469
156.7364 | 1.37729
128.4878 | 1.358406
101.8284 | 1.334029
77.9941 | 1.303264
59.95954 | 1.270094
44.08303 | 1.229222
31.60162 | 1.18534
22.49545 | 1.144515
14.57607 | 1.101573
7.481441 | 1.056473
1.014044 | 1.009427
-5.03344 | 0.9604536
-9.945136 | 0.9170451
-14.68703 | 0.8723701
-19.25777 | 0.8265004
-23.71718 | 0.7794863
-28.03891 | 0.7313723
-32.21438 | 0.6822638
-35.64713 | 0.6406621
-39.6024 | 0.5898734
-42.83187 | 0.5469631
-46.55003 | 0.4948314
-49.49678 | 0.4508574
-52.31099 | 0.4064716
-55.03313 | 0.3617245
-58.05896 | 0.3075837
-60.40765 | 0.2621312
-62.64368 | 0.2164796
-64.73466 | 0.1706502
-66.73369 | 0.1246685
-68.61833 | 0.07858691
-70.46889 | 0.03246651
-72.26146 | -0.01365477
-74.03552 | -0.05975648
-75.80602 | -0.1057671
-77.55212 | -0.151656
-79.34947 | -0.1973517
-81.52174 | -0.2519319
-83.41068 | -0.2971306
-85.3386 | -0.3420065
-87.35062 | -0.3865535
-89.40115 | -0.4306783
-92.0268 | -0.4830834
-94.2936 | -0.5262421
-97.19363 | -0.5773139
-99.7369 | -0.6192781
-103.0117 | -0.6688396
-106.4745 | -0.7174829
-109.6117 | -0.7572887
-113.5894 | -0.8040365
-118.7264 | -0.8572092
-123.5509 | -0.901515
-128.8567 | -0.9446191
-135.8011 | -0.9933401
-142.4746 | -1.033616
-151.4562 | -1.078869
-161.9813 | -1.122161
-176.4716 | -1.169174
-191.9713 | -1.208084
-210.8471 | -1.244827
-230.4934 | -1.274555
-254.0519 | -1.302584
-282.6573 | -1.328928
-304.601 | -1.345533
-335.5211 | -1.365175
-364.039 | -1.380004
-387.2127 | -1.39061
-420.961 | -1.404014
-448.4588 | -1.413495
-477.5345 | -1.422516
-508.4436 | -1.431036
-540.7562 | -1.439078
-563.2545 | -1.444158
-597.6338 | -1.451364
-621.099 | -1.455898
-656.6138 | -1.462283
-680.5082 | -1.466263
-715.9731 | -1.47181
-739.5041 | -1.475247
-773.5501 | -1.479998
-795.5064 | -1.482878
-826.391 | -1.486771
-854.8848 | -1.490178
-888.0746 | -1.493968
-914.9335 | -1.496907
-946.6877 | -1.500357