## Data
H | B
3992.858 | 1.649867 | Bm_max
3880.142 | 1.646239 | 1.649867
3785.287 | 1.643141 | Bm_min
3662.779 | 1.6391 | -1.649867
3553.687 | 1.635466
3430.941 | 1.631278 | Data Count
3341.286 | 1.628209 | 132
3246.593 | 1.624906
3093.751 | 1.619537
2986.079 | 1.615655
2873.085 | 1.611539
2756.372 | 1.607197
2695.888 | 1.60492
2573.932 | 1.600234
2447.504 | 1.595317
2318.671 | 1.590166
2252.9 | 1.587522
2120.525 | 1.582019
1986.96 | 1.576286
1919.704 | 1.573317
1785.382 | 1.567244
1718.033 | 1.564138
1584.414 | 1.557723
1452.697 | 1.551073
1387.269 | 1.547643
1260.178 | 1.540651
1137.413 | 1.533436
1019.314 | 1.526
908.7478 | 1.518347
805.4323 | 1.510474
709.6788 | 1.502375
582.6172 | 1.489805
509.3471 | 1.481135
387.5632 | 1.463121
295.6154 | 1.444231
201.3896 | 1.414284
141.7558 | 1.382375
92.9115 | 1.336752
66.20478 | 1.2942
47.4476 | 1.249217
33.4523 | 1.201794
23.92511 | 1.159344
15.63033 | 1.115333
8.58756 | 1.069796
1.992043 | 1.022775
-3.85707 | 0.9743183
-8.747923 | 0.932942
-14.09976 | 0.882063
-18.51247 | 0.8387296
-22.70939 | 0.7946716
-26.71653 | 0.7498503
-30.77761 | 0.7043121
-34.65822 | 0.658092
-38.3971 | 0.6112357
-42.15069 | 0.563822
-44.94504 | 0.5254984
-48.3274 | 0.4771621
-51.59058 | 0.4284028
-54.09461 | 0.3890947
-57.00617 | 0.3396325
-59.80249 | 0.2898721
-61.9191 | 0.249835
-64.36281 | 0.1996065
-66.21557 | 0.1593194
-68.39593 | 0.1088348
-70.10648 | 0.06838541
-72.1407 | 0.01776517
-73.75611 | -0.02271295
-75.69421 | -0.07327542
-77.2542 | -0.113675
-79.32225 | -0.1640848
-80.98523 | -0.2042696
-82.98708 | -0.2543233
-84.66478 | -0.2941878
-86.88682 | -0.3437572
-89.03334 | -0.3929834
-90.85178 | -0.4321204
-93.25037 | -0.4806716
-95.91035 | -0.5287597
-98.0912 | -0.5668895
-100.9346 | -0.6140682
-104.0374 | -0.6606126
-107.2722 | -0.7065798
-110.7781 | -0.7518175
-114.6425 | -0.7964484
-118.7948 | -0.8402932
-124.3364 | -0.8918803
-129.5171 | -0.9340302
-136.4147 | -0.983426
-143.1505 | -1.023523
-152.2113 | -1.070476
-163.1484 | -1.116033
-176.2728 | -1.160098
-192.7495 | -1.20264
-217.5427 | -1.250283
-251.4839 | -1.295616
-291.365 | -1.332729
-356.5169 | -1.37382
-435.5949 | -1.407131
-524.5959 | -1.433455
-616.3235 | -1.453618
-731.6894 | -1.472952
-836.1603 | -1.486888
-914.4488 | -1.49587
-1045.292 | -1.508863
-1142.256 | -1.517229
-1246.439 | -1.525341
-1355.502 | -1.533205
-1470.89 | -1.540813
-1590.753 | -1.548166
-1714.098 | -1.555264
-1776.291 | -1.558736
-1904.567 | -1.56545
-2032.267 | -1.571905
-2096.701 | -1.575021
-2225.132 | -1.581086
-2353.384 | -1.586894
-2479.319 | -1.592441
-2541.671 | -1.595128
-2663.447 | -1.600284
-2783.744 | -1.60518
-2898.222 | -1.609814
-3010.296 | -1.614192
-3116.19 | -1.618314
-3218.723 | -1.622178
-3314.752 | -1.625787
-3449.21 | -1.630708
-3569.957 | -1.635082
-3676.561 | -1.63886
-3768.379 | -1.642096
-3886.857 | -1.646198
-3992.858 | -1.649867