## Data
H | B
2632.408 | 1.599136 | Bm_max
2558.722 | 1.596336 | 1.599136
2487.353 | 1.593615 | Bm_min
2393.735 | 1.589974 | -1.599136
2338.967 | 1.587804
2246.84 | 1.584145 | Data Count
2179.417 | 1.5814 | 126
2107.587 | 1.57843
2031.862 | 1.575231
1951.54 | 1.571806
1869.227 | 1.568151
1781.968 | 1.564262
1737.236 | 1.562209
1647.233 | 1.557975
1554.663 | 1.553509
1508.083 | 1.551214
1413.014 | 1.546401
1365.456 | 1.543884
1270.79 | 1.538725
1177.102 | 1.533335
1129.988 | 1.530573
1037.442 | 1.524832
948.1905 | 1.518858
904.9113 | 1.515766
820.8699 | 1.50945
740.7885 | 1.502909
665.4586 | 1.496134
595.9382 | 1.489124
502.5127 | 1.478188
447.1602 | 1.470604
374.3781 | 1.458786
295.5266 | 1.442254
234.6933 | 1.424824
168.9578 | 1.397071
118.4295 | 1.362241
81.68505 | 1.319389
59.94765 | 1.279343
41.97512 | 1.230782
30.08662 | 1.185821
20.31717 | 1.13869
13.07383 | 1.096703
5.516616 | 1.045919
-0.3633934 | 1.000869
-5.965831 | 0.9544574
-10.30939 | 0.9148471
-15.44152 | 0.8662138
-20.28235 | 0.8164028
-24.27919 | 0.7741003
-28.20099 | 0.7310434
-32.7417 | 0.6785536
-36.3207 | 0.6341388
-39.82272 | 0.5891084
-43.29923 | 0.5435859
-46.60606 | 0.4974785
-49.81579 | 0.4509723
-52.75874 | 0.4040117
-55.70708 | 0.3567438
-58.42542 | 0.3090752
-60.4155 | 0.2707212
-62.95533 | 0.2225696
-65.20141 | 0.1741809
-67.33616 | 0.125653
-68.89272 | 0.08671332
-71.00883 | 0.03794921
-72.88269 | -0.0108011
-74.77959 | -0.05960983
-76.30575 | -0.09862714
-78.25905 | -0.1473387
-80.2197 | -0.1959783
-82.07051 | -0.2444374
-83.76389 | -0.2830574
-85.80939 | -0.331087
-87.95248 | -0.3788402
-90.22209 | -0.4262628
-92.63785 | -0.4733347
-94.96484 | -0.520007
-97.64101 | -0.5662229
-100.3819 | -0.6119233
-103.2935 | -0.6571037
-106.489 | -0.7016426
-109.8654 | -0.7455953
-113.6578 | -0.7888468
-118.3279 | -0.8397669
-122.7657 | -0.8814223
-128.6653 | -0.9303495
-135.198 | -0.9780236
-142.6954 | -1.024366
-151.4262 | -1.069366
-161.6488 | -1.112928
-176.2693 | -1.161895
-191.7682 | -1.202178
-214.7881 | -1.247082
-245.3401 | -1.28964
-286.662 | -1.329734
-333.9659 | -1.362127
-395.9796 | -1.392557
-462.129 | -1.416377
-526.8778 | -1.434431
-604.0064 | -1.451571
-671.245 | -1.463847
-747.8494 | -1.47558
-833.6235 | -1.486856
-895.902 | -1.49408
-961.8621 | -1.501077
-1031.669 | -1.507842
-1105.215 | -1.514371
-1182.766 | -1.520664
-1262.388 | -1.526727
-1343.152 | -1.532549
-1426.035 | -1.53813
-1510.715 | -1.543466
-1594.456 | -1.548555
-1636.579 | -1.550983
-1719.526 | -1.555703
-1801.442 | -1.560177
-1882.91 | -1.564412
-1959.575 | -1.568401
-2035.252 | -1.572143
-2107.185 | -1.575639
-2175.468 | -1.578887
-2240.28 | -1.581888
-2329.869 | -1.585963
-2407.872 | -1.589438
-2475.856 | -1.592414
-2562.923 | -1.59612
-2632.408 | -1.599136