## Data
H | B
7407.695 | 1.749951 | Bm_max
7223.858 | 1.74531 | 1.749951
7038.444 | 1.740522 | Bm_min
6843.151 | 1.735445 | -1.749951
6671.013 | 1.730915
6481.084 | 1.725825 | Data Count
6268.41 | 1.720092 | 145
6118.159 | 1.71595
5958.553 | 1.711546
5791.867 | 1.706878
5527.587 | 1.6994
5342.623 | 1.694067
5247.994 | 1.691278
5054.345 | 1.68554
4853.032 | 1.679535
4650.175 | 1.673265
4438.666 | 1.666738
4330.612 | 1.663397
4115.946 | 1.656486
3895.999 | 1.649326
3786.115 | 1.645633
3562.563 | 1.638102
3336.799 | 1.630325
3224.6 | 1.626362
2999.961 | 1.618211
2773.149 | 1.609809
2659.946 | 1.605497
2436.364 | 1.596721
2216.557 | 1.587689
2107.514 | 1.583092
1892.738 | 1.573674
1683.644 | 1.56401
1582.598 | 1.559072
1388.251 | 1.549053
1206.12 | 1.538812
1037.07 | 1.528345
811.7858 | 1.512224
625.6092 | 1.495524
478.5942 | 1.478291
335.9182 | 1.454441
221.8355 | 1.423363
142.8661 | 1.384476
91.31424 | 1.336759
64.87994 | 1.293933
46.47242 | 1.249337
35.12312 | 1.21088
24.09627 | 1.163312
16.05968 | 1.12251
9.65984 | 1.080661
3.386277 | 1.037819
-2.074432 | 0.9940068
-7.646709 | 0.9492329
-12.67218 | 0.9035618
-17.28203 | 0.8570253
-20.90493 | 0.8192436
-25.18743 | 0.7714296
-29.60357 | 0.7229535
-32.92732 | 0.6837455
-36.04877 | 0.6441563
-40.18783 | 0.5941021
-43.47357 | 0.5536286
-46.22722 | 0.5128296
-49.79617 | 0.4613786
-52.57189 | 0.4199161
-55.11589 | 0.3782374
-57.4956 | 0.3363466
-59.95133 | 0.2942526
-62.64858 | 0.2414322
-64.83703 | 0.1990468
-66.91882 | 0.1565305
-68.68675 | 0.1139106
-70.51475 | 0.07121446
-72.19195 | 0.02845431
-74.04202 | -0.01431704
-75.63217 | -0.05708091
-77.31182 | -0.09980423
-79.06871 | -0.1424972
-81.12843 | -0.1957751
-82.78234 | -0.2382012
-84.65815 | -0.28049
-86.43834 | -0.3225793
-88.41224 | -0.3644245
-90.29541 | -0.4061074
-92.89213 | -0.4578309
-94.99231 | -0.4989316
-97.22244 | -0.5397455
-99.39741 | -0.5802474
-102.6501 | -0.6304426
-105.3583 | -0.6701587
-109.083 | -0.7192188
-112.2081 | -0.7580004
-116.3938 | -0.8058905
-119.9492 | -0.8436499
-124.8497 | -0.8900675
-130.7787 | -0.9356881
-136.9517 | -0.9804133
-144.5028 | -1.024372
-152.7589 | -1.067302
-162.8245 | -1.109352
-174.6826 | -1.150224
-192.482 | -1.197863
-211.3162 | -1.236372
-241.2532 | -1.281027
-282.9969 | -1.3239
-342.6405 | -1.365053
-430.4054 | -1.404343
-561.4808 | -1.441533
-685.4919 | -1.465202
-849.8599 | -1.487929
-1004.557 | -1.504347
-1188.147 | -1.520318
-1400.5 | -1.535697
-1557.367 | -1.54568
-1725.861 | -1.555432
-1904.63 | -1.564955
-2091.517 | -1.574247
-2284.37 | -1.583308
-2482.46 | -1.592151
-2685.149 | -1.600765
-2788.569 | -1.605018
-2998.122 | -1.613288
-3206.885 | -1.621328
-3415.258 | -1.629136
-3520.326 | -1.632922
-3732.239 | -1.64039
-3939.824 | -1.647624
-4146.951 | -1.65462
-4248.658 | -1.658059
-4450.061 | -1.664692
-4652.35 | -1.67108
-4844.002 | -1.677229
-5035.063 | -1.683142
-5220.99 | -1.688814
-5401.038 | -1.694245
-5576.823 | -1.699434
-5747.583 | -1.704378
-5908.297 | -1.709078
-6140.996 | -1.715645
-6286.365 | -1.719727
-6489.899 | -1.725398
-6673.652 | -1.730445
-6841.329 | -1.734957
-7031.837 | -1.740052
-7215.514 | -1.744931
-7407.695 | -1.749951