## Data
H | B
5624.746 | 1.701072 | Bm_max
5475.23 | 1.696857 | 1.701072
5322.79 | 1.692483 | Bm_min
5166.195 | 1.687892 | -1.701072
5027.087 | 1.683815
4870.16 | 1.679173 | Data Count
4758.896 | 1.675788 | 139
4580.333 | 1.670277
4449.308 | 1.666295
4313.086 | 1.662075
4174.619 | 1.657618
4028.451 | 1.652929
3877.367 | 1.648008
3722.738 | 1.642854
3561.671 | 1.63746
3396.321 | 1.631831
3313.204 | 1.628916
3145.257 | 1.622934
2974.539 | 1.616722
2887.339 | 1.613539
2710.932 | 1.606978
2534.731 | 1.60019
2446.767 | 1.596698
2271.048 | 1.589557
2095.532 | 1.58218
2008.39 | 1.578412
1834.356 | 1.570691
1663.867 | 1.562746
1498.961 | 1.554578
1418.948 | 1.550404
1264.109 | 1.541908
1117.068 | 1.53319
979.2925 | 1.524258
792.8131 | 1.510454
683.4297 | 1.500958
543.5661 | 1.486273
398.5876 | 1.465905
273.2917 | 1.439254
180.2144 | 1.405537
116.921 | 1.363635
83.82936 | 1.325628
58.33052 | 1.279001
42.97826 | 1.237132
31.18636 | 1.193535
21.29235 | 1.14829
13.20305 | 1.101483
7.083964 | 1.061315
0.625272 | 1.011762
-4.728773 | 0.9694088
-9.756696 | 0.9260935
-14.36409 | 0.8819506
-18.93839 | 0.8370169
-23.01982 | 0.7913085
-27.54262 | 0.7448276
-31.59953 | 0.6975817
-34.97968 | 0.6592939
-38.68472 | 0.6108264
-41.83928 | 0.5716415
-45.30893 | 0.5222047
-48.17414 | 0.4823367
-51.59475 | 0.4320828
-54.14733 | 0.3915876
-56.54666 | 0.3508584
-59.57126 | 0.2996363
-61.69718 | 0.2584292
-63.63062 | 0.2170789
-66.30826 | 0.1652432
-67.98791 | 0.123651
-69.76932 | 0.08197676
-72.01785 | 0.02980542
-73.85934 | -0.01197355
-75.51324 | -0.05377651
-77.05068 | -0.09556357
-78.99393 | -0.147736
-80.70055 | -0.189382
-82.531 | -0.2308849
-84.2364 | -0.2722055
-86.3562 | -0.3236048
-88.13025 | -0.3644514
-90.49157 | -0.4152522
-92.46057 | -0.4556702
-94.53255 | -0.4957914
-97.29723 | -0.5454834
-99.7407 | -0.5848645
-102.666 | -0.6335623
-105.9309 | -0.6816933
-108.7397 | -0.7197452
-112.5477 | -0.7666847
-116.5066 | -0.8129821
-121.2476 | -0.8585435
-126.1738 | -0.9032683
-131.7326 | -0.9471405
-138.1569 | -0.9901359
-145.16 | -1.032123
-155.3323 | -1.081272
-165.409 | -1.121205
-179.9275 | -1.167779
-198.3976 | -1.212824
-222.4142 | -1.256173
-254.6426 | -1.297799
-299.1939 | -1.33771
-374.5747 | -1.382074
-451.5923 | -1.412259
-558.0945 | -1.441199
-706.192 | -1.468938
-821.67 | -1.484926
-960.6226 | -1.500444
-1123.875 | -1.515436
-1246.038 | -1.525118
-1377.896 | -1.534547
-1519.594 | -1.543723
-1670.482 | -1.552661
-1829.063 | -1.561357
-1994.683 | -1.569813
-2079.065 | -1.57396
-2249.743 | -1.582043
-2423.027 | -1.589865
-2510.37 | -1.593666
-2685.817 | -1.601089
-2863.305 | -1.608248
-2952.075 | -1.611735
-3125.902 | -1.61849
-3296.456 | -1.624979
-3464.809 | -1.631194
-3548.506 | -1.634194
-3714.27 | -1.640018
-3873.102 | -1.645575
-4027.776 | -1.650871
-4177.669 | -1.655899
-4319.698 | -1.660657
-4457.654 | -1.665143
-4591.33 | -1.669358
-4772.672 | -1.675187
-4884.588 | -1.678738
-5042.169 | -1.683566
-5181.032 | -1.687815
-5336.667 | -1.692537
-5485.684 | -1.696954
-5624.746 | -1.701072