## Data
H | B
11816.03 | 1.851717 | Bm_max
11571.07 | 1.846682 | 1.851717
11275.19 | 1.84053 | Bm_min
11019.78 | 1.835104 | -1.851717
10796.98 | 1.830335
10461.43 | 1.823084 | Data Count
10278.82 | 1.819075 | 160
9986.229 | 1.812591
9672.906 | 1.805519
9452.942 | 1.80049
9223.469 | 1.795207
8986.314 | 1.789665
8615.347 | 1.780879
8358.872 | 1.774697
8096.09 | 1.768257
7825.305 | 1.76156
7688.811 | 1.758112
7411.219 | 1.751046
7127.863 | 1.743736
6840.763 | 1.736186
6548.923 | 1.728392
6253.44 | 1.720355
6105.65 | 1.716249
5806.5 | 1.707838
5503.186 | 1.699178
5199.425 | 1.690268
5047.211 | 1.685716
4741.422 | 1.676437
4435.894 | 1.666914
4282.439 | 1.662069
3978.214 | 1.652184
3676.192 | 1.64206
3525.135 | 1.636914
3226.304 | 1.626445
2933.724 | 1.615742
2643.502 | 1.604797
2362.1 | 1.593611
2225.178 | 1.58793
1958.361 | 1.576399
1702.737 | 1.564663
1463.008 | 1.552732
1139.264 | 1.534483
949.1605 | 1.522059
706.9877 | 1.502956
469.3684 | 1.476535
285.4134 | 1.442222
183.2157 | 1.406756
123.978 | 1.369942
82.39124 | 1.323763
60.11684 | 1.283958
44.65178 | 1.243196
32.48595 | 1.201221
22.54412 | 1.157847
15.88681 | 1.122335
8.496343 | 1.077007
3.430414 | 1.039998
-2.672731 | 0.9928769
-7.185724 | 0.9545618
-11.20708 | 0.9157097
-16.49124 | 0.8662776
-20.55674 | 0.8261164
-24.41871 | 0.7854933
-28.22184 | 0.7443347
-31.62283 | 0.7026544
-35.40143 | 0.6605438
-38.73744 | 0.6180632
-41.88955 | 0.575183
-44.52182 | 0.5427334
-47.58443 | 0.4991957
-50.66788 | 0.4553664
-53.66183 | 0.4112008
-56.261 | 0.3667762
-58.36117 | 0.3333194
-60.72372 | 0.288499
-63.09363 | 0.2435108
-64.56485 | 0.209684
-66.96663 | 0.1644896
-69.05823 | 0.119153
-70.47061 | 0.08510987
-72.44206 | 0.03963679
-74.17933 | -0.005935401
-75.83814 | -0.04014583
-77.51044 | -0.08572439
-79.38993 | -0.1312961
-80.89181 | -0.1654111
-82.69774 | -0.2107804
-84.00223 | -0.2447006
-85.96264 | -0.2897692
-87.72076 | -0.3346897
-90.09066 | -0.3794221
-91.40006 | -0.4128021
-93.58115 | -0.4570833
-95.82846 | -0.5012013
-98.43743 | -0.5450775
-100.2973 | -0.5777391
-102.8646 | -0.6209677
-105.91 | -0.6638121
-108.828 | -0.7062256
-112.0843 | -0.7482122
-115.7428 | -0.7897871
-119.5287 | -0.8308854
-124.076 | -0.8715095
-128.5216 | -0.9116257
-133.8695 | -0.9511939
-141.5812 | -0.9998293
-148.29 | -1.038093
-156.4014 | -1.075794
-167.7789 | -1.121974
-182.2729 | -1.167114
-196.2729 | -1.20242
-218.7766 | -1.245482
-249.1893 | -1.287485
-290.9857 | -1.328303
-350.6795 | -1.367751
-438.5033 | -1.405721
-572.5052 | -1.44258
-733.5998 | -1.47138
-965.6248 | -1.499452
-1195.462 | -1.519867
-1475.478 | -1.539696
-1690.82 | -1.552598
-1927.27 | -1.565269
-2181.06 | -1.577722
-2449.584 | -1.589942
-2731.291 | -1.601923
-2878.039 | -1.607809
-3176.459 | -1.619415
-3479.768 | -1.630757
-3792.286 | -1.641826
-3948.551 | -1.647269
-4263.963 | -1.657913
-4421.6 | -1.663116
-4741.772 | -1.673334
-5059.309 | -1.683272
-5218.743 | -1.68815
-5536.374 | -1.69768
-5854.519 | -1.706936
-6011.049 | -1.711453
-6325.992 | -1.720298
-6634.174 | -1.728868
-6788.738 | -1.733056
-7093.321 | -1.741202
-7392.344 | -1.749062
-7685.288 | -1.756639
-7829.247 | -1.76031
-8113.752 | -1.76745
-8389.37 | -1.774296
-8657.535 | -1.780843
-8917.212 | -1.787092
-9167.962 | -1.793046
-9410.049 | -1.798711
-9753.526 | -1.806674
-9970.059 | -1.811616
-10275.12 | -1.818471
-10464.76 | -1.822685
-10727.79 | -1.828476
-11036.48 | -1.83518
-11294.5 | -1.840744
-11547.33 | -1.846069
-11816.03 | -1.851717