## Data
H | B
9491.28 | 1.800847 | Bm_max
9274.349 | 1.795904 | 1.800847
9064.978 | 1.791072 | Bm_min
8848.862 | 1.786033 | -1.800847
8593.89 | 1.779981
8377.102 | 1.774781 | Data Count
8140.669 | 1.769034 | 152
7971.586 | 1.764874
7700.622 | 1.758141
7511.34 | 1.753341
7210.295 | 1.745675
7002.875 | 1.740248
6785.695 | 1.734575
6563.72 | 1.728652
6336.546 | 1.722486
6103.118 | 1.716072
5864.668 | 1.709414
5743.735 | 1.705989
5498.06 | 1.698971
5249.333 | 1.691712
4997.308 | 1.68421
4869.241 | 1.680372
4614.821 | 1.672499
4353.178 | 1.664377
4093.522 | 1.656011
3962.3 | 1.651731
3701.366 | 1.643007
3438.151 | 1.63405
3307.964 | 1.629484
3049.381 | 1.620167
2791.809 | 1.610612
2536.829 | 1.600823
2412.037 | 1.595835
2167.344 | 1.585697
1929.33 | 1.575332
1699.331 | 1.564755
1481.341 | 1.553962
1277.891 | 1.542956
1090.472 | 1.531747
842.288 | 1.514539
638.865 | 1.496802
438.057 | 1.472351
303.4396 | 1.447048
184.4013 | 1.407696
119.3276 | 1.366343
81.52444 | 1.32289
61.00571 | 1.285348
43.0273 | 1.238697
31.6829 | 1.19845
22.74519 | 1.156955
14.96607 | 1.114294
7.748469 | 1.070639
1.56318 | 1.025936
-4.058138 | 0.9802178
-8.345543 | 0.9429854
-13.48136 | 0.8956309
-17.44019 | 0.8571017
-21.20163 | 0.8179917
-25.77102 | 0.7683013
-29.43192 | 0.7279876
-33.04011 | 0.6872336
-36.38715 | 0.6460684
-39.70845 | 0.6044982
-43.64889 | 0.5519901
-46.96406 | 0.5096223
-49.51174 | 0.4669318
-52.54369 | 0.4239117
-54.75544 | 0.3914525
-57.31783 | 0.3479604
-59.82995 | 0.3042641
-62.24522 | 0.2603471
-64.27919 | 0.2162968
-66.54243 | 0.1721087
-68.43541 | 0.1277874
-70.36517 | 0.08339911
-71.74445 | 0.05007212
-73.52463 | 0.005586877
-75.41394 | -0.0389049
-77.05803 | -0.08333123
-78.92159 | -0.127697
-80.67603 | -0.1719674
-82.41576 | -0.2160696
-83.95687 | -0.2490902
-85.65246 | -0.2930318
-87.66436 | -0.3368711
-89.61865 | -0.3804692
-91.61584 | -0.4237956
-93.93057 | -0.4669085
-95.93757 | -0.5097406
-98.40433 | -0.5522083
-100.9594 | -0.5943192
-103.3918 | -0.6360573
-106.5586 | -0.6774023
-110.1594 | -0.7285165
-113.6475 | -0.7689343
-117.2471 | -0.8088778
-121.076 | -0.8483252
-126.5146 | -0.896938
-131.3709 | -0.9351616
-137.9142 | -0.9820384
-144.0173 | -1.018897
-152.8766 | -1.064157
-163.375 | -1.108386
-175.9981 | -1.151597
-191.3909 | -1.193662
-211.3701 | -1.234577
-243.4012 | -1.282185
-280.2138 | -1.320598
-344.1865 | -1.365083
-421.9139 | -1.400622
-535.673 | -1.434869
-707.0723 | -1.468056
-905.671 | -1.493789
-1099.29 | -1.512512
-1333.35 | -1.530717
-1512.271 | -1.542538
-1708.35 | -1.554111
-1920.935 | -1.56545
-2146.843 | -1.576566
-2383.37 | -1.587461
-2629.398 | -1.598132
-2756.398 | -1.603363
-3016.542 | -1.613662
-3278.594 | -1.623695
-3543.417 | -1.633458
-3678.57 | -1.638249
-3946.96 | -1.647597
-4081.658 | -1.652152
-4348.416 | -1.661088
-4619.179 | -1.669754
-4751.335 | -1.673998
-5014.411 | -1.682256
-5276.304 | -1.690239
-5534.852 | -1.69795
-5663.598 | -1.701691
-5914.764 | -1.708997
-6162.871 | -1.71603
-6405.786 | -1.72278
-6637.954 | -1.729242
-6868.022 | -1.735418
-7088.282 | -1.74131
-7300.409 | -1.746923
-7507.029 | -1.752259
-7702.317 | -1.757317
-7890.398 | -1.762093
-8155.132 | -1.768738
-8397.647 | -1.77473
-8618.009 | -1.780118
-8814.522 | -1.784867
-9039.823 | -1.790237
-9257.377 | -1.795394
-9491.28 | -1.800847