## Data
H | B
17271.83 | 1.951411 | Bm_max
16921.61 | 1.945567 | 1.951411
16600.3 | 1.940109 | Bm_min
16272.5 | 1.934506 | -1.951411
15886.54 | 1.927788
15561 | 1.922037 | Data Count
15202.66 | 1.91566 | 175
14818.92 | 1.908681
14547.55 | 1.903671
14115.02 | 1.895624
13813.08 | 1.889921
13504.56 | 1.883948
13182.66 | 1.87771
12850.03 | 1.871211
12512.85 | 1.864455
12169.27 | 1.85744
11814.46 | 1.850159
11453.11 | 1.842609
11085.39 | 1.834785
10710.99 | 1.826687
10330.04 | 1.818318
9943.282 | 1.80968
9749.96 | 1.805267
9359.54 | 1.796233
8962.534 | 1.78694
8569.993 | 1.777398
8370.222 | 1.772527
7966.662 | 1.762616
7568.251 | 1.752453
7366.273 | 1.747285
6964.653 | 1.736743
6565.425 | 1.725945
6362.891 | 1.720438
5961.856 | 1.709248
5565.331 | 1.697799
5171.828 | 1.686096
4975.456 | 1.680162
4584.065 | 1.668088
4199.41 | 1.655771
3822.151 | 1.643214
3636.29 | 1.636836
3270.03 | 1.623903
2912.779 | 1.610722
2565.143 | 1.597299
2232.349 | 1.583649
1916.704 | 1.56979
1621.809 | 1.555711
1350.1 | 1.54141
994.0624 | 1.519556
710.3434 | 1.497122
444.1172 | 1.466156
283.7534 | 1.434137
174.8359 | 1.393262
125.0372 | 1.359651
86.93733 | 1.316155
66.74718 | 1.280368
48.50395 | 1.234902
36.94499 | 1.197841
28.06123 | 1.159949
20.33483 | 1.121106
13.16014 | 1.081548
7.167334 | 1.04139
1.152462 | 1.000641
-3.5334 | 0.9593765
-8.437494 | 0.9175513
-12.01013 | 0.8857495
-16.63224 | 0.8428197
-21.17833 | 0.7993562
-24.3096 | 0.7664911
-28.65708 | 0.7222242
-31.51616 | 0.6886983
-35.36342 | 0.6437111
-38.05332 | 0.6098197
-41.77308 | 0.5643387
-44.48994 | 0.5299852
-47.75852 | 0.4839108
-50.48765 | 0.4491417
-52.82936 | 0.4141143
-55.80369 | 0.3672058
-57.87812 | 0.331898
-60.0114 | 0.2964079
-62.74543 | 0.2491479
-64.55505 | 0.2136892
-66.84035 | 0.166298
-68.50529 | 0.1307171
-69.61362 | 0.09512251
-71.74445 | 0.0593819
-73.8434 | 0.01161252
-75.25823 | -0.02420205
-76.27583 | -0.05995257
-78.79654 | -0.1075826
-80.02256 | -0.143387
-81.50605 | -0.1791711
-83.31566 | -0.2266017
-85.35331 | -0.2618977
-86.54255 | -0.2971869
-88.89897 | -0.3443116
-90.48544 | -0.3795911
-93.0037 | -0.4264698
-94.37439 | -0.461496
-96.32377 | -0.4964355
-98.98914 | -0.5427198
-101.0587 | -0.5770956
-104.2243 | -0.6226399
-106.588 | -0.6565628
-109.4643 | -0.7013359
-112.4362 | -0.734665
-116.3251 | -0.7786539
-118.9733 | -0.8113411
-123.7205 | -0.8545719
-129.1665 | -0.8972413
-134.4261 | -0.9394356
-139.3253 | -0.9707736
-146.8629 | -1.012005
-154.8296 | -1.052649
-163.9586 | -1.092786
-175.3263 | -1.132337
-188.8861 | -1.171191
-205.6826 | -1.209262
-227.138 | -1.246609
-262.7025 | -1.292333
-302.9676 | -1.328115
-358.352 | -1.363194
-461.463 | -1.405875
-589.1681 | -1.439228
-784.5031 | -1.472206
-1077.954 | -1.504323
-1374.775 | -1.527606
-1610.441 | -1.542763
-2018.498 | -1.56505
-2324.56 | -1.579656
-2653.068 | -1.594057
-3000.668 | -1.608235
-3180.3 | -1.615235
-3548.188 | -1.629028
-3927.248 | -1.642545
-4315.316 | -1.655781
-4512.348 | -1.662287
-4914.68 | -1.675092
-5320.042 | -1.687616
-5524.107 | -1.69378
-5933.851 | -1.705906
-6349.105 | -1.717771
-6560.428 | -1.7236
-6979.973 | -1.735064
-7399.842 | -1.746256
-7612.005 | -1.751753
-8030.624 | -1.762527
-8240.48 | -1.767808
-8664.426 | -1.778162
-9075.581 | -1.788214
-9282.492 | -1.793131
-9694.563 | -1.802735
-10098.96 | -1.812033
-10300.13 | -1.816566
-10700.75 | -1.825416
-11092.4 | -1.833972
-11476.67 | -1.842237
-11668.68 | -1.846259
-12043.13 | -1.854072
-12408.59 | -1.861586
-12762.12 | -1.868796
-13112.55 | -1.875708
-13451.3 | -1.882321
-13773.26 | -1.88863
-14087.27 | -1.894634
-14538.17 | -1.903049
-14817.75 | -1.90828
-15215.62 | -1.915565
-15585.53 | -1.922174
-15917.42 | -1.928114
-16216.79 | -1.933363
-16562.28 | -1.939314
-16951.38 | -1.945994
-17271.83 | -1.951411