## Data
H | B
14341.86 | 1.899782 | Bm_max
14021.73 | 1.893852 | 1.899782
13725.38 | 1.888239 | Bm_min
13423.44 | 1.882403 | -1.899782
13156.69 | 1.877258
12858.91 | 1.871459 | Data Count
12535.55 | 1.865017 | 167
12186.95 | 1.857919
11935.99 | 1.852818
11676.8 | 1.847423
11264.15 | 1.838787
10978.53 | 1.832667
10681.91 | 1.826257
10376.07 | 1.819561
10061.67 | 1.812581
9741.64 | 1.805325
9579.236 | 1.801592
9247.231 | 1.793918
8909.244 | 1.785972
8571.31 | 1.777757
8220.922 | 1.769268
8044.098 | 1.764922
7692.231 | 1.756017
7332.634 | 1.746828
7151.572 | 1.742128
6790.822 | 1.732517
6425.366 | 1.722629
6240.673 | 1.717582
5874.821 | 1.707298
5510.265 | 1.696762
5329.235 | 1.691407
4967.818 | 1.68051
4786.087 | 1.674971
4425.067 | 1.663719
4070.533 | 1.65223
3895.815 | 1.646397
3548.487 | 1.634544
3207.332 | 1.622425
2871.95 | 1.610016
2706.405 | 1.603702
2383.255 | 1.590864
2073.191 | 1.577763
1780.299 | 1.564447
1507.185 | 1.550935
1141.509 | 1.530321
931.6847 | 1.516353
673.7882 | 1.495013
431.9722 | 1.465711
282.6328 | 1.435518
177.6582 | 1.396699
119.5054 | 1.356663
84.33081 | 1.315188
61.0241 | 1.272335
44.74986 | 1.228227
34.26736 | 1.192158
26.01377 | 1.155395
17.34333 | 1.108535
10.58304 | 1.070349
5.168915 | 1.031484
-0.2108761 | 0.9919567
-4.99482 | 0.9518308
-9.89401 | 0.9110976
-14.369 | 0.8697339
-18.61349 | 0.827782
-23.03453 | 0.7853351
-27.3109 | 0.7424397
-29.8218 | 0.7099524
-33.78431 | 0.6662579
-37.39617 | 0.6221664
-40.23319 | 0.5888793
-43.45028 | 0.5440953
-47.06214 | 0.4989426
-49.51664 | 0.464879
-52.464 | 0.4192721
-54.9234 | 0.3848877
-57.63782 | 0.3388023
-59.86673 | 0.3040824
-61.81366 | 0.2576221
-64.16517 | 0.2226772
-65.9331 | 0.1759074
-67.76232 | 0.1408073
-69.57929 | 0.09402798
-71.54828 | 0.05887309
-73.64478 | 0.01198232
-74.51281 | -0.0230723
-76.79321 | -0.06973198
-78.29877 | -0.1048115
-80.21137 | -0.1516016
-81.43003 | -0.1865963
-82.84241 | -0.2215252
-85.23071 | -0.2679366
-86.94959 | -0.3026231
-88.31048 | -0.3487288
-91.15485 | -0.3946651
-92.60892 | -0.4289926
-94.87461 | -0.4746141
-96.78721 | -0.5086703
-98.79543 | -0.553704
-101.3088 | -0.5872
-103.8785 | -0.6316111
-107.38 | -0.6755936
-109.6629 | -0.7082699
-113.3116 | -0.7514351
-116.6463 | -0.7941057
-121.0649 | -0.8362742
-125.7238 | -0.877904
-130.6206 | -0.9190073
-136.4368 | -0.9594874
-143.3393 | -0.9992892
-150.1634 | -1.038377
-158.7308 | -1.076741
-168.5488 | -1.114525
-183.4278 | -1.1609
-197.917 | -1.19716
-220.7529 | -1.241234
-252.2985 | -1.283952
-286.3795 | -1.317297
-344.5788 | -1.357962
-431.2636 | -1.397363
-562.35 | -1.435118
-766.684 | -1.471363
-942.9593 | -1.492626
-1254.941 | -1.520238
-1447.063 | -1.533694
-1776.979 | -1.553449
-2023.478 | -1.566364
-2288.326 | -1.579074
-2571.077 | -1.591582
-2867.502 | -1.603886
-3174.634 | -1.615972
-3491.073 | -1.627834
-3815.076 | -1.639461
-4144.573 | -1.650852
-4479.464 | -1.661995
-4648.733 | -1.667485
-4991.924 | -1.678265
-5335.856 | -1.688814
-5680.084 | -1.699128
-5851.46 | -1.704188
-6196.365 | -1.714135
-6546.456 | -1.723842
-6720.843 | -1.728609
-7064.439 | -1.737956
-7408.213 | -1.747056
-7751.301 | -1.755902
-7919.198 | -1.760226
-8254.505 | -1.768689
-8591.272 | -1.776895
-8916.252 | -1.784844
-9236.619 | -1.79254
-9556.368 | -1.799984
-9866.18 | -1.807172
-10170.65 | -1.814106
-10470.15 | -1.820782
-10763.53 | -1.827199
-11044.75 | -1.833356
-11315.73 | -1.839249
-11583.42 | -1.844882
-11963.9 | -1.852835
-12205.36 | -1.857803
-12542.03 | -1.864736
-12855.45 | -1.871042
-13145.66 | -1.876745
-13406.47 | -1.88183
-13768.72 | -1.888926
-14049.26 | -1.894276
-14341.86 | -1.899782