## Data
H | B
20340.89 | 1.998989 | Bm_max
19941.93 | 1.993067 | 1.998989
19572.12 | 1.9875 | Bm_min
19193.78 | 1.981712 | -1.998989
18748.56 | 1.974787
18373.85 | 1.968834 | Data Count
17963.98 | 1.962254 | 182
17672.7 | 1.957501
17207.86 | 1.949814
16882.93 | 1.944336
16369.62 | 1.935599
16012.88 | 1.929409
15646.81 | 1.922936
15267.72 | 1.916186
14880.19 | 1.909156
14486.72 | 1.901851
14080.66 | 1.894274
13669.76 | 1.886424
13252.67 | 1.878295
13037.95 | 1.874115
12608.45 | 1.865569
12177.52 | 1.856745
11736.59 | 1.847644
11515.62 | 1.842998
11070.22 | 1.833472
10619.17 | 1.823667
10166.14 | 1.813597
9939.461 | 1.808453
9486.767 | 1.797988
9029.607 | 1.787261
8803.636 | 1.781812
8351.217 | 1.7707
7894.084 | 1.75933
7669.41 | 1.753538
7215.894 | 1.741777
6768.523 | 1.729752
6544.928 | 1.723651
6096.91 | 1.711225
5657.611 | 1.698536
5223.819 | 1.685589
5008.873 | 1.679015
4581.905 | 1.665709
4163.733 | 1.652167
3756.306 | 1.638385
3358.694 | 1.62435
3164.379 | 1.617243
2782.787 | 1.602821
2416.066 | 1.588155
2068.694 | 1.573262
1591.361 | 1.550518
1307.086 | 1.535099
941.6768 | 1.511558
658.0265 | 1.487401
405.3651 | 1.454239
259.3874 | 1.420332
177.1604 | 1.385826
127.1926 | 1.350394
88.90878 | 1.304727
68.6328 | 1.267351
53.44972 | 1.229416
41.60388 | 1.190806
31.64612 | 1.151354
23.37537 | 1.111101
17.45367 | 1.080436
10.86012 | 1.039009
4.825629 | 0.9969466
1.206407 | 0.9650575
-4.242042 | 0.9220127
-9.776312 | 0.8783469
-13.7192 | 0.8452126
-18.47372 | 0.8006436
-21.80115 | 0.7669393
-25.34191 | 0.7329358
-29.63789 | 0.6872941
-32.63675 | 0.6528018
-36.84446 | 0.6063737
-39.68884 | 0.5712816
-42.52585 | 0.5359857
-45.31874 | 0.5004865
-48.94531 | 0.452884
-51.87551 | 0.4170089
-54.02105 | 0.3809975
-56.88014 | 0.3448861
-59.52344 | 0.2965731
-61.17612 | 0.2601607
-63.38297 | 0.2236392
-65.24162 | 0.1870003
-67.66179 | 0.1503987
-68.91479 | 0.1137623
-71.11672 | 0.06482059
-73.16909 | 0.02813807
-74.65748 | -0.008477724
-75.6432 | -0.04501126
-77.17083 | -0.08163323
-78.99515 | -0.1183047
-80.53259 | -0.1671657
-82.6487 | -0.2037069
-84.46076 | -0.2401093
-85.97368 | -0.2765421
-87.87892 | -0.3130012
-89.9558 | -0.3614742
-91.88311 | -0.3975349
-93.64859 | -0.4333799
-95.67643 | -0.4691392
-97.23103 | -0.5047594
-100.48 | -0.552059
-102.9271 | -0.5873803
-105.2247 | -0.6225125
-108.9469 | -0.6691732
-111.0728 | -0.704009
-114.3512 | -0.7386691
-118.4535 | -0.784598
-121.7025 | -0.8186839
-127.0577 | -0.863537
-131.4248 | -0.8966936
-137.4544 | -0.9404341
-142.871 | -0.9729524
-150.5091 | -1.015883
-157.2056 | -1.047693
-167.4577 | -1.089601
-179.6639 | -1.130895
-194.2757 | -1.171427
-212.948 | -1.211265
-230.2938 | -1.240703
-259.4952 | -1.279343
-311.8857 | -1.326557
-372.2894 | -1.363425
-459.9722 | -1.399396
-591.0635 | -1.434495
-794.375 | -1.46901
-1015.378 | -1.494314
-1307.699 | -1.518977
-1675.356 | -1.542983
-1960.292 | -1.558678
-2442.251 | -1.581802
-2794.52 | -1.596942
-3166.346 | -1.611865
-3553.813 | -1.626537
-3752.365 | -1.633763
-4158.186 | -1.64801
-4575.206 | -1.661973
-5003.851 | -1.675661
-5437.777 | -1.689082
-5657.089 | -1.695704
-6098.499 | -1.708748
-6551.819 | -1.721544
-6780.092 | -1.727842
-7235.687 | -1.74025
-7698.077 | -1.752392
-7927.876 | -1.758368
-8392.465 | -1.770094
-8858.055 | -1.781535
-9087.679 | -1.787141
-9553.46 | -1.798163
-9784.87 | -1.803578
-10247.4 | -1.814177
-10710.94 | -1.824492
-10941.7 | -1.829534
-11394.06 | -1.839422
-11850.74 | -1.849023
-12300.78 | -1.858342
-12519.12 | -1.862901
-12960.51 | -1.871783
-13398.55 | -1.880361
-13819.9 | -1.888636
-14030.21 | -1.892652
-14448.22 | -1.900481
-14850.8 | -1.908022
-15248.17 | -1.915272
-15636.31 | -1.922229
-16009.68 | -1.928884
-16374.68 | -1.935232
-16895.29 | -1.944187
-17226.37 | -1.949774
-17544.47 | -1.955063
-17992.44 | -1.962433
-18408.26 | -1.969145
-18784.79 | -1.97515
-19125.19 | -1.98049
-19605.68 | -1.987887
-19968.59 | -1.993403
-20340.89 | -1.998989