## Data
H | B
55.7136 | 0.1999238 | Bm_max
46.55116 | 0.193939 | 0.1999238
37.24294 | 0.1832774 | Bm_min
28.61882 | 0.1714844 | -0.1999238
19.7674 | 0.1576234
11.55228 | 0.1431085 | Data Count
3.359059 | 0.1268463 | 20
-4.570959 | 0.1090562
-12.17419 | 0.08991116
-19.60409 | 0.06852793
-26.41063 | 0.04622659
-32.8501 | 0.02207673
-38.84874 | -0.003640701
-44.00456 | -0.02930949
-49.04423 | -0.05801988
-53.32126 | -0.08657949
-57.01843 | -0.1161143
-59.96876 | -0.1472949
-61.28821 | -0.1791247
-55.7136 | -0.1999238