## Data
H | B
75.7994 | 0.4497941 | Bm_max
65.72242 | 0.4453548 | 0.4497941
55.41063 | 0.4356888 | Bm_min
45.36893 | 0.4235756 | -0.4497941
35.91474 | 0.4101711
25.98971 | 0.3941527 | Data Count
16.74287 | 0.3771558 | 28
6.771917 | 0.356425
-2.11695 | 0.335268
-11.36176 | 0.3103074
-20.02173 | 0.2833657
-28.62937 | 0.2523683
-36.62907 | 0.2194921
-44.30641 | 0.1824709
-51.23214 | 0.1438933
-57.81949 | 0.1014114
-63.55365 | 0.05795184
-69.01216 | 0.01117084
-73.77327 | -0.03572746
-78.08976 | -0.08493926
-82.08919 | -0.1357507
-85.69772 | -0.1872322
-88.65744 | -0.2382173
-91.14431 | -0.2915882
-92.5867 | -0.3440563
-91.80183 | -0.3991723
-85.70356 | -0.4400004
-75.7994 | -0.4497941