## Data
H | B
82.79065 | 0.5498768 | Bm_max
73.31209 | 0.5465352 | 0.5498768
63.57268 | 0.5386693 | Bm_min
53.79664 | 0.5281597 | -0.5498768
44.72245 | 0.5166339
35.21873 | 0.5027687 | Data Count
26.31964 | 0.488164 | 33
16.52413 | 0.4699711
7.78959 | 0.451562
-0.7091811 | 0.4314655
-9.633211 | 0.4074829
-18.11072 | 0.3816556
-26.69912 | 0.3514993
-34.61825 | 0.3194661
-41.9814 | 0.2856449
-49.17764 | 0.2472977
-55.7484 | 0.2073641
-62.02505 | 0.1628931
-67.73545 | 0.1172209
-73.13032 | 0.06735282
-77.6119 | 0.02028456
-81.98743 | -0.03026935
-86.23963 | -0.0839372
-89.75312 | -0.1335317
-93.41388 | -0.1883478
-96.6352 | -0.241126
-99.58921 | -0.2941279
-102.0333 | -0.3487924
-103.6744 | -0.405094
-103.7413 | -0.4626876
-100.4039 | -0.5141742
-92.39686438 | -0.5433878
-82.79065 | -0.5498768