## Data
H | B
79.23707 | 0.4998771 | Bm_max
69.13309 | 0.4957665 | 0.4998771
59.27564 | 0.4871091 | Bm_min
49.32587 | 0.475685 | -0.4998771
39.99181 | 0.463087
30.21214 | 0.4479807 | Data Count
20.25141 | 0.4304598 | 30
11.15441 | 0.4123318
1.466447 | 0.3904062
-7.804302 | 0.3663692
-16.59604 | 0.3403454
-24.79765 | 0.3124885
-33.03589 | 0.280426
-41.13694 | 0.2438424
-48.4551 | 0.2054922
-55.51643 | 0.1627194
-61.71749 | 0.1185699
-67.31733 | 0.07342496
-72.60776 | 0.02459862
-77.17887 | -0.02444648
-81.58603 | -0.07630095
-85.50821 | -0.1273431
-89.0739 | -0.1798526
-92.43482 | -0.2355967
-95.1258 | -0.287778
-97.42506 | -0.3446121
-98.35306 | -0.3995919
-96.48104 | -0.4544224
-89.02493 | -0.4919581
-79.23707 | -0.4998771