## Data
H | B
90.21415 | 0.6498456 | Bm_max
80.9369 | 0.6471127 | 0.6498456
72.07346 | 0.6409908 | Bm_min
62.76115 | 0.6323241 | -0.6498456
53.61046 | 0.6219549
44.78708 | 0.6106051 | Data Count
35.77142 | 0.5973979 | 38
26.60062 | 0.5823587
17.54248 | 0.5655495
8.620123 | 0.5469925
0.07370854 | 0.5267881
-8.210116 | 0.5049494
-16.85115 | 0.4788936
-24.92788 | 0.4510438
-32.49208 | 0.4215023
-40.14116 | 0.3871992
-47.2358 | 0.3511084
-54.26672 | 0.3099055
-60.6429 | 0.2670475
-66.41188 | 0.2227117
-72.11373 | 0.1733632
-76.84581 | 0.1267981
-81.50364 | 0.07559607
-85.86983 | 0.02391508
-89.79485 | -0.02784899
-93.86034 | -0.08344275
-97.42452 | -0.1345382
-101.0841 | -0.1885957
-104.6135 | -0.2449509
-107.7681 | -0.2992523
-110.7865 | -0.354351
-113.2551 | -0.4091185
-115.1131 | -0.4678134
-115.7392 | -0.5242609
-113.9238 | -0.5821774
-107.988 | -0.6262619
-99.46077 | -0.6454078
-90.21415 | -0.6498456