## Data
H | B
86.42812 | 0.5997376 | Bm_max
76.64943 | 0.5965184 | 0.5997376
67.64705 | 0.5896861 | Bm_min
58.04761 | 0.5800333 | -0.5997376
48.44718 | 0.568437
39.23008 | 0.5556252 | Data Count
29.74355 | 0.5407289 | 35
21.19344 | 0.5255808
11.77537 | 0.5068585
2.669151 | 0.4862391
-6.12389 | 0.4637781
-14.44138 | 0.4395784
-23.04537 | 0.4110573
-31.04223 | 0.38066
-39.10733 | 0.3455502
-46.50234 | 0.3085019
-53.18407 | 0.2698205
-59.75862 | 0.2262587
-65.68073 | 0.1812572
-71.44282 | 0.1315258
-76.19528 | 0.08448175
-80.891 | 0.03321501
-85.43168 | -0.02193948
-89.32121 | -0.07327798
-93.15781 | -0.1276679
-96.7082 | -0.1809813
-100.2426 | -0.2361584
-103.2468 | -0.2890578
-106.0402 | -0.3452221
-108.331 | -0.4026375
-109.689 | -0.4611382
-109.0194 | -0.519887
-104.4415 | -0.5693706
-95.95282 | -0.5942419
-86.42812 | -0.5997376