## Data
H | B
94.2794 | 0.6997333 | Bm_max
84.91954 | 0.6971829 | 0.6997333
76.20666 | 0.6915895 | Bm_min
67.24131 | 0.6837655 | -0.6997333
58.43778 | 0.6745171
49.14148 | 0.6632276 | Data Count
40.56355 | 0.6514682 | 41
31.95304 | 0.6381605
23.27108 | 0.6233003
14.77891 | 0.6069404
6.469236 | 0.5890877
-2.452587 | 0.5673336
-11.02342 | 0.5438141
-19.02671 | 0.5186423
-26.57043 | 0.491903
-34.38717 | 0.4604405
-41.56948 | 0.4272459
-48.88781 | 0.3889029
-55.01612 | 0.3524396
-61.63824 | 0.307005
-67.22998 | 0.263867
-72.75744 | 0.2154479
-77.36449 | 0.1700429
-82.02679 | 0.1196144
-86.31841 | 0.06856944
-90.65559 | 0.01286241
-94.42635 | -0.03856314
-98.11413 | -0.08985027
-101.9662 | -0.1448532
-105.5847 | -0.1989411
-108.949 | -0.2517536
-112.3865 | -0.3068488
-115.3331 | -0.3596606
-118.1374 | -0.4167367
-120.3487 | -0.4729524
-121.7731 | -0.5297292
-121.597 | -0.5887371
-118.6481 | -0.6430133
-112.0439 | -0.6797196
-103.3924 | -0.6958945
-94.2794 | -0.6997333