## Data
H | B
108.3282 | 0.8496467 | Bm_max
100.0422 | 0.8480659 | 0.8496467
91.40322 | 0.8439236 | Bm_min
82.86485 | 0.8381036 | -0.8496467
74.68835 | 0.831333
66.05947 | 0.8230133 | Data Count
58.43807 | 0.8146926 | 51
50.61935 | 0.8052738
41.36376 | 0.7928784
33.53609 | 0.7811036
25.75236 | 0.7682597
16.94678 | 0.7519572
9.620999 | 0.7368813
1.388276 | 0.7180146
-6.384346 | 0.6978393
-13.85051 | 0.6763769
-21.78855 | 0.6502818
-29.20582 | 0.6226552
-36.20102 | 0.5935027
-43.3901 | 0.5590145
-49.37479 | 0.5269107
-56.27794 | 0.4850472
-61.96814 | 0.4457395
-67.24524 | 0.4051242
-72.73642 | 0.3585472
-77.70432 | 0.310608
-81.91162 | 0.266462
-86.38084 | 0.2164894
-90.55584 | 0.1656785
-94.54 | 0.1142678
-98.1581 | 0.06763302
-102.0977 | 0.01559065
-105.9499 | -0.03653296
-109.803 | -0.08856098
-113.2571 | -0.135053
-116.9806 | -0.1862301
-121.035 | -0.2417112
-124.4949 | -0.2911798
-128.146 | -0.3443456
-131.3347 | -0.395943
-134.5594 | -0.4501618
-137.2357 | -0.5018984
-139.4607 | -0.5549467
-141.3079 | -0.6116869
-142.1976 | -0.6697567
-141.6164 | -0.7260196
-138.6876 | -0.7788043
-132.6926 | -0.8174247
-124.7502 | -0.8388283
-116.741 | -0.8473185
-108.3282 | -0.8496467