## Data
H | B
103.2815 | 0.7998733 | Bm_max
94.73609 | 0.7980746 | 0.7998733
85.78085 | 0.793288 | Bm_min
77.68993 | 0.787325 | -0.7998733
68.92589 | 0.7794346
59.66169 | 0.7696691 | Data Count
51.23844 | 0.7596221 | 47
42.59826 | 0.7481452
34.0096 | 0.7353068
26.68335 | 0.7232249
18.30301 | 0.7078852
8.978833 | 0.6887472
1.161657 | 0.6706207
-6.272852 | 0.6512905
-14.42454 | 0.6276957
-22.90864 | 0.5993544
-29.98329 | 0.5726335
-37.42248 | 0.5409092
-44.29226 | 0.507546
-51.31492 | 0.468689
-57.23564 | 0.4321572
-63.16454 | 0.3900369
-69.20474 | 0.3420429
-74.27266 | 0.2970374
-78.85887 | 0.250916
-83.67079 | 0.1991236
-87.75754 | 0.151234
-91.94691 | 0.09792957
-96.018 | 0.04417168
-99.73726 | -0.004864143
-103.7097 | -0.05884546
-107.4965 | -0.1125551
-111.327 | -0.1657018
-115.0134 | -0.2181031
-118.4964 | -0.2694979
-122.1009 | -0.3241561
-125.3825 | -0.3770629
-128.5326 | -0.4320784
-131.1065 | -0.4842993
-133.2512 | -0.5407178
-134.8514 | -0.5991504
-135.1205 | -0.6567374
-133.181 | -0.7144317
-128.2512 | -0.759476
-120.3541 | -0.7863302
-112.2137 | -0.7969015
-103.2815 | -0.7998733