## Data
H | B
120.5162 | 0.9496332 | Bm_max
112.7628 | 0.9484898 | 0.9496332
104.0084 | 0.9450565 | Bm_min
96.68993 | 0.9409939 | -0.9496332
87.48313 | 0.9346373
80.48369 | 0.9290398 | Data Count
71.73643 | 0.9211635 | 58
64.29589 | 0.9136517
55.28253 | 0.9035245
47.62452 | 0.8941279
40.1251 | 0.8838801
31.28601 | 0.8705102
24.07055 | 0.8584541
15.74629 | 0.8429262
7.759847 | 0.8262628
0.1002887 | 0.808461
-7.100736 | 0.7895675
-15.06884 | 0.7662066
-22.5604 | 0.7413848
-29.48771 | 0.7152163
-36.04021 | 0.6877307
-42.92657 | 0.6547483
-49.35905 | 0.6202152
-55.29629 | 0.5841732
-61.45142 | 0.5419982
-66.59687 | 0.5030673
-71.95385 | 0.457871
-76.95885 | 0.4112536
-81.1559 | 0.3687412
-85.68826 | 0.3198615
-89.95475 | 0.270017
-93.67235 | 0.2250038
-97.78791 | 0.173722
-101.4077 | 0.127711
-105.4839 | 0.07559491
-109.0928 | 0.02903736
-113.2029 | -0.02334923
-116.9235 | -0.06986178
-121.0737 | -0.1220189
-124.7914 | -0.1680791
-128.8338 | -0.2194093
-132.7501 | -0.2700669
-136.5532 | -0.3198851
-140.1214 | -0.3687476
-143.3304 | -0.4164709
-146.6929 | -0.4680003
-149.8429 | -0.5226979
-152.4709 | -0.5749546
-154.6966 | -0.6290102
-156.359 | -0.6797078
-157.3085 | -0.7377622
-157.2377 | -0.7928291
-155.6132 | -0.8456115
-151.2694 | -0.8941066
-144.5043 | -0.9252448
-136.7982 | -0.9409761
-128.7048 | -0.9478316
-120.5162 | -0.9496332