## Data
H | B
114.088 | 0.8997882 | Bm_max
105.9593 | 0.8984078 | 0.8997882
97.79436 | 0.8948758 | Bm_min
89.88048 | 0.8900369 | -0.8997882
81.25155 | 0.8835483
73.392 | 0.876684 | Data Count
65.23203 | 0.8686294 | 55
56.90329 | 0.8594226
48.42648 | 0.8490354
41.32999 | 0.8394801
33.02505 | 0.8269932
24.83026 | 0.8133855
16.8771 | 0.798672
9.185712 | 0.7828863
1.786978 | 0.7660194
-6.337733 | 0.7450424
-14.04354 | 0.7227179
-21.32109 | 0.6990226
-28.09526 | 0.6740518
-35.4067 | 0.6439946
-42.1043 | 0.6123674
-48.41839 | 0.579277
-54.89736 | 0.5403878
-60.3092 | 0.504454
-65.89514 | 0.4625327
-71.12952 | 0.4192595
-75.96212 | 0.3746711
-80.5139 | 0.328936
-84.82997 | 0.2822052
-88.92844 | 0.2346223
-92.83799 | 0.1863148
-97.07814 | 0.1319782
-100.9889 | 0.08266452
-104.7388 | 0.0330497
-108.4339 | -0.01660622
-112.2971 | -0.06620163
-116.0797 | -0.1156216
-119.8856 | -0.1646969
-123.5292 | -0.213269
-127.1602 | -0.2611996
-130.8931 | -0.3134909
-134.1779 | -0.3595845
-137.737 | -0.4143885
-140.6749 | -0.4625764
-143.6381 | -0.5180754
-146.1211 | -0.5708509
-148.0835 | -0.6244168
-149.3234 | -0.6777209
-149.6864 | -0.735666
-148.3744 | -0.7909377
-144.5075 | -0.8395025
-138.0943 | -0.8728341
-130.5214 | -0.8900622
-122.4299 | -0.897731
-114.088 | -0.8997882