## Data
H | B
136.3769 | 1.049601 | Bm_max
128.5884 | 1.048644 | 1.049601
120.9264 | 1.046253 | Bm_min
112.6189 | 1.04247 | -1.049601
105.0513 | 1.038248
96.97927 | 1.033039 | Data Count
88.59291 | 1.026866 | 67
81.57772 | 1.021216
74.51686 | 1.014945
65.67117 | 1.006271
58.5594 | 0.9986605
51.43809 | 0.9904231
42.76473 | 0.9792742
34.40838 | 0.9672279
27.85207 | 0.9569409
19.93612 | 0.9432545
12.44929 | 0.9286855
5.291199 | 0.9132574
-2.904622 | 0.8935859
-9.268959 | 0.876261
-16.47219 | 0.8544156
-24.3836 | 0.8274237
-30.61876 | 0.8030794
-37.44278 | 0.7733462
-43.76956 | 0.7421641
-49.64868 | 0.709607
-55.18141 | 0.6757521
-60.96108 | 0.6355549
-66.49525 | 0.5938142
-71.00457 | 0.5560601
-75.84184 | 0.511709
-80.48374 | 0.4661299
-84.39785 | 0.4252962
-88.67208 | 0.3776988
-92.33022 | 0.3353084
-96.52003 | 0.2861246
-100.1575 | 0.2424875
-104.3131 | 0.1921003
-107.9085 | 0.1476103
-111.6499 | 0.1028685
-115.4567 | 0.05790247
-119.7824 | 0.006388166
-123.655 | -0.03866505
-127.658 | -0.08366638
-131.481 | -0.1285216
-135.4537 | -0.173132
-139.2765 | -0.2174451
-143.5199 | -0.2675581
-147.1405 | -0.3109053
-151.0185 | -0.3597006
-154.663 | -0.407664
-158.043 | -0.4546288
-161.0949 | -0.5004756
-164.2342 | -0.5506507
-166.7624 | -0.5991031
-169.41 | -0.6508323
-171.1843 | -0.7000507
-172.9504 | -0.7556759
-173.9644 | -0.8072165
-174.2718 | -0.8581265
-173.5034 | -0.9132041
-171.2159 | -0.9621175
-166.4579 | -1.004393
-159.489 | -1.030661
-151.713 | -1.043196
-143.8949 | -1.048327
-136.3769 | -1.049601