## Data
H | B
159.4427 | 1.149472 | Bm_max
151.8221 | 1.148707 | 1.149472
144.3718 | 1.146846 | Bm_min
136.239 | 1.143915 | -1.149472
129.101 | 1.140818
121.3797 | 1.137014 | Data Count
113.3469 | 1.132528 | 76
105.035 | 1.127378
96.43426 | 1.121551
89.86022 | 1.116724
81.11325 | 1.109696
74.61472 | 1.104003
66.0966 | 1.095853
59.71417 | 1.089297
51.41224 | 1.079956
43.37686 | 1.069961
35.7267 | 1.059341
28.32195 | 1.048082
21.22955 | 1.03618
12.89384 | 1.020428
6.581883 | 1.007142
-0.8752582 | 0.9896794
-7.8939 | 0.9712598
-15.66897 | 0.9479748
-22.92228 | 0.9234051
-28.60698 | 0.9019364
-35.91989 | 0.8704826
-41.72367 | 0.8422616
-48.04056 | 0.807883
-53.06132 | 0.7772349
-58.60577 | 0.7401552
-63.79185 | 0.7016581
-68.66799 | 0.6619194
-73.3665 | 0.6209383
-77.81049 | 0.5788055
-82.12855 | 0.5356283
-86.41434 | 0.4914375
-90.48265 | 0.4463579
-94.01678 | 0.4070766
-98.07573 | 0.3605395
-101.6766 | 0.3201201
-105.7548 | 0.27239
-109.3003 | 0.2311153
-113.6319 | 0.1825334
-117.3037 | 0.1406335
-121.1473 | 0.09855037
-125.0431 | 0.05633052
-129.018 | 0.01403361
-132.9971 | -0.02826486
-137.7646 | -0.07756374
-141.7402 | -0.1197212
-145.7904 | -0.1616917
-149.8103 | -0.2034836
-153.6501 | -0.2450188
-158.0091 | -0.2930184
-161.5484 | -0.3337463
-165.4945 | -0.3806675
-169.2244 | -0.4268975
-172.6744 | -0.4723354
-175.8497 | -0.5168807
-178.7884 | -0.5604707
-181.807 | -0.6090477
-184.2749 | -0.6561107
-186.7173 | -0.7016146
-188.7121 | -0.7508292
-190.6118 | -0.80281
-191.8257 | -0.8517493
-192.6537 | -0.901849
-193.1375 | -0.9518404
-192.948 | -1.00362
-191.671 | -1.053724
-188.5198 | -1.099985
-182.479 | -1.130036
-175.1299 | -1.143229
-166.7735 | -1.148414
-159.4427 | -1.149472