## Data
H | B
146.5699 | 1.099783 | Bm_max
138.2418 | 1.098789 | 1.099783
131.3278 | 1.096816 | Bm_min
123.8351 | 1.093809 | -1.099783
115.6189 | 1.089775
106.8312 | 1.084708 | Data Count
99.58516 | 1.079936 | 71
91.99524 | 1.074518
84.19246 | 1.068432
76.33838 | 1.061696
68.59212 | 1.054346
60.8439 | 1.046377
53.13562 | 1.03775
45.62178 | 1.028483
38.37238 | 1.018618
29.61274 | 1.005436
22.84592 | 0.9941972
14.7793 | 0.9792938
7.187539 | 0.9634791
-0.04136604 | 0.9467577
-6.843369 | 0.9291262
-14.40357 | 0.906856
-21.53802 | 0.8833633
-28.20065 | 0.8586175
-34.38535 | 0.8327315
-41.0737 | 0.8011246
-47.32593 | 0.7680155
-53.09607 | 0.7335201
-58.51004 | 0.6976499
-64.2147 | 0.6551211
-69.07199 | 0.6165759
-73.54374 | 0.5768775
-78.39001 | 0.5302493
-82.57882 | 0.488404
-86.59069 | 0.4456244
-90.50913 | 0.4020616
-94.38248 | 0.3577428
-98.26832 | 0.3127644
-102.1791 | 0.2671826
-105.9569 | 0.2211575
-109.9139 | 0.1746961
-113.933 | 0.1279111
-118.0224 | 0.08087906
-121.6027 | 0.0404403
-125.8539 | -0.006813137
-130.1408 | -0.0540603
-133.8363 | -0.09448379
-138.1107 | -0.1414304
-142.3629 | -0.1881144
-145.9705 | -0.2278945
-150.0532 | -0.2738816
-153.9107 | -0.3193704
-157.6525 | -0.3642538
-161.6129 | -0.4147411
-164.8391 | -0.458108
-168.1955 | -0.5066103
-171.2659 | -0.553891
-174.2277 | -0.6054997
-176.7744 | -0.6551939
-178.9299 | -0.7029902
-180.777 | -0.753494
-182.1784 | -0.8058106
-183.0522 | -0.8586781
-183.3558 | -0.9107105
-182.8222 | -0.9602555
-180.7907 | -1.010862
-176.4211 | -1.054396
-169.6891 | -1.081216
-162.5277 | -1.093092
-154.5042 | -1.098459
-146.5699 | -1.099783