## Data
H | B
201.3911 | 1.249803 | Bm_max
194.0078 | 1.249241 | 1.249803
184.8565 | 1.247468 | Bm_min
176.4961 | 1.245204 | -1.249803
169.6183 | 1.24303
162.2355 | 1.240442 | Data Count
154.3295 | 1.237428 | 86
146.0927 | 1.233994
137.5679 | 1.230145
128.8259 | 1.225882
119.9742 | 1.221204
114.0185 | 1.21785
105.0744 | 1.212465
96.29942 | 1.206665
87.73108 | 1.200472
79.37215 | 1.193888
73.90872 | 1.189273
65.88251 | 1.182
55.67037 | 1.171663
48.47158 | 1.163455
41.50977 | 1.154859
32.74562 | 1.142787
24.45618 | 1.130009
16.75999 | 1.116542
9.590741 | 1.102413
2.861833 | 1.087625
-5.011175 | 1.068209
-12.26345 | 1.047769
-18.91183 | 1.026363
-26.31912 | 0.9994106
-33.14778 | 0.9710855
-39.38365 | 0.9414726
-45.19128 | 0.9105711
-50.6337 | 0.8784364
-56.50331 | 0.8394554
-61.25302 | 0.8047987
-66.5327 | 0.7629782
-70.81238 | 0.7260384
-75.02605 | 0.6880965
-79.71188 | 0.6426215
-83.72262 | 0.6027409
-87.69168 | 0.5620042
-91.59041 | 0.5204882
-95.44184 | 0.4783274
-99.42799 | 0.435495
-103.3798 | 0.3920859
-106.6848 | 0.3555083
-110.8069 | 0.3111321
-114.9365 | 0.266369
-118.5158 | 0.2287804
-122.9246 | 0.1833753
-126.6757 | 0.1453635
-130.4631 | 0.1072204
-135.1718 | 0.06132366
-139.164 | 0.02301782
-143.1537 | -0.01533017
-148.0187 | -0.06134433
-151.9866 | -0.09962367
-155.8813 | -0.1377764
-160.5224 | -0.183356
-164.3854 | -0.2212007
-168.7816 | -0.2663344
-172.3276 | -0.3036451
-176.5047 | -0.3480711
-179.7905 | -0.3847277
-183.5624 | -0.4282236
-187.1564 | -0.4711584
-190.5002 | -0.5134587
-194.0778 | -0.5618845
-196.939 | -0.6025722
-200.0442 | -0.649048
-202.6474 | -0.6943014
-205.0477 | -0.7382189
-207.5621 | -0.7868782
-209.4242 | -0.8335527
-211.1868 | -0.8782942
-212.6268 | -0.9260442
-213.7468 | -0.9709483
-215.0007 | -1.017374
-216.1809 | -1.06801
-217.6253 | -1.112917
-219.5295 | -1.160465
-221.4405 | -1.20654
-217.4672 | -1.241299
-209.1973 | -1.248635
-201.3911 | -1.249803