## Data
H | B
176.6803 | 1.199428 | Bm_max
168.4444 | 1.198643 | 1.199428
161.9381 | 1.197189 | Bm_min
152.8279 | 1.194354 | -1.199428
144.8197 | 1.191302
138.3278 | 1.188539 | Data Count
129.2127 | 1.184215 | 81
122.1449 | 1.180514
114.9009 | 1.176429
107.4745 | 1.171944
99.95581 | 1.167043
89.86309 | 1.159871
82.4661 | 1.154043
75.16317 | 1.147836
67.96533 | 1.141238
60.88136 | 1.134238
51.81855 | 1.124297
45.31086 | 1.116409
37.04408 | 1.10533
29.06272 | 1.09358
21.51534 | 1.081154
14.41615 | 1.068072
7.745723 | 1.054359
-0.1205917 | 1.03633
-7.458 | 1.017306
-14.25635 | 0.9973245
-21.76113 | 0.9721445
-28.77605 | 0.9456177
-35.20875 | 0.9178159
-41.17068 | 0.8887873
-46.79077 | 0.8585332
-52.81528 | 0.8217711
-57.69204 | 0.7890679
-63.01972 | 0.7495321
-67.34523 | 0.7145762
-72.26774 | 0.6725448
-76.94203 | 0.6292173
-80.75758 | 0.5911799
-85.24701 | 0.5458204
-88.97869 | 0.5060985
-92.64023 | 0.465739
-96.99781 | 0.417858
-100.7371 | 0.3762001
-104.4994 | 0.3340359
-108.232 | 0.2913856
-112.0734 | 0.2483925
-116.0394 | 0.2050502
-120.0976 | 0.1614192
-123.5626 | 0.1248918
-127.8212 | 0.08090165
-132.1029 | 0.03679163
-136.5778 | -0.00739708
-140.2804 | -0.04423567
-144.7472 | -0.08839475
-149.0837 | -0.132393
-152.669 | -0.1688838
-156.9743 | -0.2124852
-161.0618 | -0.2558037
-165.011 | -0.2987391
-168.8913 | -0.3412903
-172.5375 | -0.3833726
-176.0193 | -0.424933
-179.844 | -0.4727084
-182.8465 | -0.5129583
-186.1393 | -0.5590221
-189.1643 | -0.604078
-192.1583 | -0.6542103
-194.3641 | -0.6967163
-196.9029 | -0.7438077
-198.8851 | -0.7946083
-200.7464 | -0.8430577
-201.928 | -0.8888973
-202.8654 | -0.9366003
-203.6745 | -0.9850228
-204.0622 | -1.036408
-204.0214 | -1.084403
-203.2919 | -1.134292
-199.516 | -1.174932
-192.3354 | -1.192909
-184.3045 | -1.198323
-176.6803 | -1.199428