## Data
H | B
296.9981 | 1.34952 | Bm_max
285.7723 | 1.34864 | 1.34952
277.9657 | 1.347495 | Bm_min
265.5114 | 1.34526 | -1.34952
254.7766 | 1.343072
247.0474 | 1.341372 | Data Count
234.4181 | 1.338443 | 96
225.4723 | 1.336231
216.2658 | 1.333814
206.8291 | 1.331197
197.2892 | 1.328383
182.7158 | 1.323797
173.003 | 1.320493
163.3366 | 1.31699
153.693 | 1.313283
144.2261 | 1.309372
134.9695 | 1.305259
125.9748 | 1.30095
112.9887 | 1.294125
104.7342 | 1.289335
92.82161 | 1.281779
85.24826 | 1.276488
74.46441 | 1.268177
64.48521 | 1.259435
55.19651 | 1.250281
43.72589 | 1.237431
33.26074 | 1.223823
23.75171 | 1.209465
15.10608 | 1.194396
5.304955 | 1.174563
-3.583667 | 1.153615
-11.60642 | 1.131571
-20.22154 | 1.103728
-28.04343 | 1.074383
-35.09708 | 1.043556
-42.54052 | 1.005827
-48.42136 | 0.9719898
-53.89453 | 0.9368388
-59.83819 | 0.8942511
-64.70619 | 0.8564192
-69.2617 | 0.8174204
-73.66538 | 0.7773683
-78.0801 | 0.7362148
-82.35102 | 0.6940415
-86.59042 | 0.6510078
-90.95781 | 0.6070266
-94.51455 | 0.5697217
-98.82584 | 0.5243143
-102.5402 | 0.4859108
-106.9628 | 0.4392224
-110.7047 | 0.399886
-114.6417 | 0.3601365
-119.3946 | 0.3119797
-123.4892 | 0.2715723
-127.8028 | 0.2308994
-132.2048 | 0.1899814
-136.6658 | 0.1488966
-141.1895 | 0.1076689
-145.7658 | 0.06632917
-150.3221 | 0.02494351
-155.0117 | -0.01646346
-158.768 | -0.04960214
-163.3262 | -0.09096006
-167.8066 | -0.1322131
-172.2755 | -0.1733254
-176.7074 | -0.2143032
-180.9955 | -0.2551031
-185.8285 | -0.3036971
-189.951 | -0.3438754
-193.9815 | -0.3837729
-197.6962 | -0.4232971
-201.8675 | -0.4701744
-205.2333 | -0.5087679
-209.0208 | -0.5544448
-211.9901 | -0.5919227
-215.3528 | -0.6361543
-218.4825 | -0.6795313
-221.8567 | -0.7290194
-224.2205 | -0.7703173
-226.6526 | -0.8105853
-229.0802 | -0.8562428
-231.1634 | -0.9002198
-233.5495 | -0.9485198
-235.6357 | -0.9944722
-237.9133 | -1.038069
-240.369 | -1.079157
-243.7875 | -1.122298
-248.7389 | -1.166129
-254.6619 | -1.201885
-261.9983 | -1.233916
-269.4583 | -1.259249
-278.6731 | -1.284103
-287.259 | -1.30293
-296.7789 | -1.322023
-306.1255 | -1.342228
-296.9981 | -1.34952