## Data
H | B
238.3404 | 1.299727 | Bm_max
230.2111 | 1.29914 | 1.299727
221.8891 | 1.297764 | Bm_min
212.0328 | 1.295603 | -1.299727
203.7855 | 1.293485
194.802 | 1.290942 | Data Count
185.0594 | 1.287956 | 91
178.2308 | 1.285716
167.6306 | 1.281983
160.3866 | 1.279251
149.3898 | 1.27479
141.9598 | 1.271576
134.5322 | 1.268168
123.4908 | 1.262693
116.2614 | 1.258805
105.6953 | 1.252629
98.86414 | 1.248285
88.90093 | 1.241432
82.46151 | 1.236629
73.07836 | 1.229063
64.1383 | 1.221062
55.74793 | 1.21265
47.85695 | 1.20384
37.93368 | 1.191467
28.70175 | 1.178356
22.23688 | 1.168047
12.37023 | 1.150006
5.098493 | 1.134807
-3.316664 | 1.114837
-10.98068 | 1.093798
-17.98219 | 1.071743
-25.6927 | 1.043963
-32.76011 | 1.014745
-39.17893 | 0.9841573
-45.14913 | 0.9522462
-50.67347 | 0.9190147
-56.68741 | 0.8786943
-61.51267 | 0.8428469
-66.17281 | 0.8058326
-70.57188 | 0.7677719
-75.61787 | 0.7220351
-79.76517 | 0.681723
-83.87394 | 0.6405712
-87.3033 | 0.6056179
-91.41381 | 0.5628676
-95.47857 | 0.5193732
-99.65411 | 0.4751865
-103.1659 | 0.4378395
-107.3365 | 0.3925204
-110.9973 | 0.3543269
-114.6761 | 0.3157781
-119.1848 | 0.2691751
-123.0932 | 0.2300495
-127.1636 | 0.1906823
-131.1921 | 0.1511514
-135.4152 | 0.1114805
-140.5028 | 0.0637346
-144.7896 | 0.02389101
-149.1712 | -0.01599407
-153.5089 | -0.05588738
-157.7991 | -0.09572036
-161.9688 | -0.1354338
-166.1238 | -0.1750053
-170.3156 | -0.2144405
-174.2988 | -0.2537009
-178.8841 | -0.3004416
-182.6298 | -0.3390789
-186.2666 | -0.3774167
-190.363 | -0.4229382
-193.6977 | -0.4604395
-197.4686 | -0.5048826
-200.9009 | -0.5486266
-204.1541 | -0.5916097
-207.1961 | -0.6338106
-210.0585 | -0.675183
-212.8667 | -0.7222905
-215.3761 | -0.7679828
-217.7841 | -0.8123455
-219.5545 | -0.8551352
-221.6962 | -0.9021519
-223.2971 | -0.9469834
-225.0886 | -0.9946925
-226.8157 | -1.039365
-228.8437 | -1.085294
-231.4033 | -1.127073
-234.8885 | -1.168173
-239.9228 | -1.206934
-245.7728 | -1.241532
-251.8488 | -1.274827
-246.9109 | -1.298176
-238.3404 | -1.299727