## Data
H | B
576.2583 | 1.449312 | Bm_max
560.1269 | 1.448336 | 1.449312
540.7104 | 1.446606 | Bm_min
521.7497 | 1.444751 | -1.449312
507.2475 | 1.443253
482.9073 | 1.440609 | Data Count
464.9822 | 1.438574 | 107
445.9911 | 1.436321
426.2471 | 1.433848
416.0266 | 1.43253
395.2557 | 1.42973
374.162 | 1.426719
353.0087 | 1.423502
342.4934 | 1.421816
321.4949 | 1.418285
300.6961 | 1.414539
280.2602 | 1.41057
270.2534 | 1.408501
250.7416 | 1.404194
231.9735 | 1.39967
213.9965 | 1.394932
196.8872 | 1.389986
172.9615 | 1.382179
158.1645 | 1.376711
137.5163 | 1.368105
124.8331 | 1.362101
107.4144 | 1.352717
86.89074 | 1.339516
69.04904 | 1.325504
53.47388 | 1.310666
36.85096 | 1.291024
20.05517 | 1.265877
5.99219 | 1.239001
-5.98324 | 1.210434
-17.87739 | 1.175051
-28.10034 | 1.137482
-36.92746 | 1.097832
-44.78284 | 1.056157
-51.87171 | 1.012532
-58.29632 | 0.9670454
-63.51906 | 0.9266257
-69.31067 | 0.8778599
-74.00413 | 0.834821
-78.76638 | 0.7906251
-83.33405 | 0.7453238
-87.13337 | 0.7068724
-91.86533 | 0.6597944
-95.72596 | 0.6198402
-100.4251 | 0.5712126
-104.5474 | 0.5300882
-109.5304 | 0.4800278
-113.7796 | 0.4378446
-118.219 | 0.395234
-122.7561 | 0.3522284
-127.4067 | 0.3089236
-132.2704 | 0.2653322
-137.1729 | 0.2214683
-142.2189 | 0.1773971
-147.3569 | 0.1331728
-152.5785 | 0.08882464
-157.8044 | 0.04438795
-163.0448 | -8.315628e-05
-168.3059 | -0.04457806
-173.4853 | -0.08901401
-178.6694 | -0.1333624
-183.7039 | -0.1775735
-188.7576 | -0.221626
-193.7345 | -0.2655065
-198.44 | -0.3091059
-203.1078 | -0.352378
-207.7205 | -0.3953575
-212.0673 | -0.4379723
-217.0598 | -0.4885304
-221.048 | -0.5301724
-224.8808 | -0.571329
-229.1521 | -0.6200036
-232.4579 | -0.6599174
-236.2226 | -0.7069841
-239.7112 | -0.7531018
-242.9047 | -0.7981955
-245.8762 | -0.8421701
-248.9274 | -0.8850752
-251.8668 | -0.9335989
-255.0111 | -0.9803424
-258.237 | -1.025345
-261.8009 | -1.068418
-266.0481 | -1.10954
-272.3045 | -1.154006
-280.7592 | -1.195728
-291.8749 | -1.234533
-304.7387 | -1.26607
-317.748 | -1.291231
-333.2892 | -1.314601
-351.5273 | -1.336231
-368.7774 | -1.352845
-384.2023 | -1.36521
-400.8442 | -1.376753
-418.6299 | -1.387459
-437.4993 | -1.39734
-456.9109 | -1.406383
-471.7814 | -1.412586
-491.3795 | -1.420085
-510.5221 | -1.426745
-528.5705 | -1.432559
-544.6811 | -1.437496
-564.1978 | -1.443282
-576.2583 | -1.449312