## Data
H | B
396.1945 | 1.399492 | Bm_max
383.2867 | 1.398555 | 1.399492
369.4313 | 1.396869 | Bm_min
356.4566 | 1.395062 | -1.399492
346.7009 | 1.393605
330.5131 | 1.391041 | Data Count
318.7406 | 1.389071 | 102
306.3059 | 1.386891
293.3689 | 1.384497
279.9813 | 1.381892
266.3157 | 1.379081
252.5568 | 1.376065
238.7315 | 1.372847
231.8636 | 1.371162
218.1379 | 1.367636
204.6005 | 1.363899
191.3307 | 1.359945
178.3113 | 1.355774
165.8013 | 1.351393
153.707 | 1.346809
142.1931 | 1.342028
125.9025 | 1.334487
115.5853 | 1.329208
101.1544 | 1.320901
87.80678 | 1.312131
75.59102 | 1.302923
64.43597 | 1.293288
50.879 | 1.279758
38.72999 | 1.265435
27.90503 | 1.250352
15.96175 | 1.230468
5.392297 | 1.209419
-5.831213 | 1.182628
-15.53391 | 1.154242
-25.5441 | 1.119171
-33.11034 | 1.087442
-40.98871 | 1.048588
-47.16993 | 1.013734
-53.7806 | 0.9713451
-59.08164 | 0.9336052
-64.95905 | 0.8879503
-69.64682 | 0.8474925
-74.19213 | 0.8059604
-78.76221 | 0.7632794
-83.20385 | 0.7195454
-86.83974 | 0.6824193
-91.41443 | 0.6369646
-95.88059 | 0.5906136
-99.60642 | 0.5514366
-103.5111 | 0.5117241
-108.2058 | 0.4633889
-112.1489 | 0.4226665
-116.2851 | 0.381536
-120.5243 | 0.3400187
-124.8561 | 0.2982231
-129.3719 | 0.2561591
-134.0912 | 0.2138231
-138.7767 | 0.1712839
-143.5665 | 0.1285962
-148.4318 | 0.08577693
-153.3501 | 0.04288605
-158.3665 | -5.195737e-05
-163.2995 | -0.042991
-168.208 | -0.08589415
-172.0956 | -0.1201608
-176.8854 | -0.1628797
-181.607 | -0.2054579
-186.2231 | -0.2478694
-190.6937 | -0.2900196
-195.1004 | -0.3318566
-199.453 | -0.3734208
-204.2358 | -0.422861
-208.0426 | -0.4635879
-211.7813 | -0.5038768
-216.0925 | -0.5516165
-219.4417 | -0.5908353
-223.1427 | -0.6371585
-226.6143 | -0.6826005
-229.318 | -0.71978
-232.3097 | -0.7634955
-235.4182 | -0.8131369
-238.1626 | -0.8545472
-240.6707 | -0.9014051
-242.8217 | -0.9401892
-245.6615 | -0.9899655
-248.2098 | -1.031521
-251.5587 | -1.076721
-255.5993 | -1.119308
-260.9612 | -1.159252
-267.6572 | -1.196333
-276.5257 | -1.230563
-285.8697 | -1.258045
-297.0269 | -1.283242
-307.8082 | -1.302954
-319.6701 | -1.320883
-332.4752 | -1.337002
-343.8328 | -1.349069
-357.492 | -1.361887
-370.675 | -1.372804
-382.9176 | -1.381909
-395.3419 | -1.391097
-396.1945 | -1.399492