## Data
H | B
1593.756 | 1.549302 | Bm_max
1547.79 | 1.547362 | 1.549302
1497.504 | 1.545019 | Bm_min
1448.759 | 1.542668 | -1.549302
1410.932 | 1.54082
1347.528 | 1.537616 | Data Count
1300.482 | 1.535193 | 119
1250.513 | 1.532541
1224.461 | 1.53113
1170.159 | 1.52814
1113.928 | 1.524927
1055.824 | 1.521494
1026.45 | 1.519694
966.6254 | 1.515926
936.2907 | 1.513957
875.5388 | 1.509841
845.0966 | 1.507695
784.149 | 1.503223
724.1798 | 1.498516
694.7366 | 1.496075
636.8425 | 1.491026
581.3233 | 1.485754
554.53 | 1.483035
502.9328 | 1.477429
454.0257 | 1.471594
408.2492 | 1.465528
365.8601 | 1.45923
308.4575 | 1.449358
258.4151 | 1.439
215.5185 | 1.428169
167.7973 | 1.412976
129.3573 | 1.396916
85.5252 | 1.371278
48.9718 | 1.339012
22.74396 | 1.304255
0.8008386 | 1.261619
-15.95523 | 1.215915
-27.66302 | 1.173524
-37.60263 | 1.128983
-46.21643 | 1.082338
-53.79767 | 1.033708
-59.78679 | 0.9905208
-65.47456 | 0.9459516
-70.85043 | 0.9000971
-76.1292 | 0.8530249
-81.15688 | 0.8047706
-85.34742 | 0.7637814
-90.49844 | 0.713647
-94.77775 | 0.6710894
-99.96702 | 0.6192546
-104.4741 | 0.575404
-109.0286 | 0.5309483
-113.7299 | 0.4860234
-118.5555 | 0.4406593
-123.6254 | 0.3948471
-128.7933 | 0.3486751
-134.1118 | 0.3022009
-139.7417 | 0.2554271
-145.4135 | 0.208406
-151.2254 | 0.1611988
-157.1591 | 0.1138337
-163.0472 | 0.06635541
-168.9816 | 0.01883536
-173.821 | -0.01920914
-179.7412 | -0.06677071
-185.5903 | -0.1142399
-191.4647 | -0.1615967
-197.1824 | -0.2088064
-202.8971 | -0.2558344
-208.3769 | -0.302618
-213.625 | -0.3490699
-218.9499 | -0.3952096
-224.0512 | -0.4410312
-228.8925 | -0.4864
-233.5364 | -0.5312897
-238.1193 | -0.5757109
-242.4258 | -0.6195962
-247.3463 | -0.6714745
-251.1588 | -0.7140001
-255.5788 | -0.7641332
-259.2059 | -0.8051693
-263.217 | -0.8534226
-266.8673 | -0.900425
-270.9186 | -0.9462823
-274.5312 | -0.9908551
-279.3215 | -1.041046
-284.2001 | -1.082645
-290.7839 | -1.129276
-301.0677 | -1.180022
-313.4057 | -1.222086
-330.2196 | -1.261933
-356.204 | -1.304579
-387.3722 | -1.339317
-422.4568 | -1.367169
-467.5975 | -1.393131
-504.849 | -1.4094
-548.4308 | -1.424827
-599.1089 | -1.439386
-642.3319 | -1.449736
-690.3197 | -1.459599
-742.6657 | -1.468964
-779.8368 | -1.474927
-839.208 | -1.483444
-880.5064 | -1.488842
-923.2642 | -1.494016
-967.0474 | -1.498964
-1034.052 | -1.505949
-1078.892 | -1.510311
-1123.808 | -1.514437
-1168.303 | -1.518332
-1212.651 | -1.522001
-1255.704 | -1.525444
-1317.915 | -1.53018
-1357.126 | -1.533043
-1411.125 | -1.536893
-1444.507 | -1.539167
-1501.988 | -1.543029
-1546.987 | -1.545977
-1593.756 | -1.549302