## Data
H | B
931.0473 | 1.499482 | Bm_max
903.7623 | 1.498074 | 1.499482
871.9765 | 1.496057 | Bm_min
840.8469 | 1.49397 | -1.499482
816.9478 | 1.492306
790.5769 | 1.490421 | Data Count
762.0645 | 1.488312 | 113
731.5906 | 1.485979
699.4294 | 1.483421
665.8652 | 1.480638
648.653 | 1.479162
613.7995 | 1.476046
596.1086 | 1.474406
560.535 | 1.470963
525.0269 | 1.467301
507.3712 | 1.465386
472.4612 | 1.461386
438.0514 | 1.457155
421.2046 | 1.454952
388.384 | 1.450378
356.7868 | 1.445582
326.9707 | 1.44057
298.6311 | 1.435345
271.9767 | 1.429905
247.0504 | 1.424246
212.785 | 1.415341
191.9334 | 1.409131
163.8633 | 1.399423
131.6887 | 1.385768
104.3974 | 1.371284
81.53388 | 1.355956
53.9047 | 1.331443
32.20433 | 1.305141
12.20261 | 1.272203
-5.693776 | 1.231673
-18.40396 | 1.193787
-30.50788 | 1.147743
-39.45687 | 1.105218
-47.40175 | 1.060643
-54.53402 | 1.014114
-60.17814 | 0.9727546
-65.53366 | 0.9300541
-71.38964 | 0.8786848
-76.35025 | 0.8333695
-80.4578 | 0.794686
-85.19013 | 0.7473283
-90.09348 | 0.6989798
-94.17835 | 0.6579011
-99.06577 | 0.6078391
-103.3504 | 0.5655187
-108.5949 | 0.5139679
-113.019 | 0.4704887
-117.6654 | 0.4265803
-122.4133 | 0.3822452
-127.3183 | 0.3375657
-132.3881 | 0.292583
-137.592 | 0.247312
-142.9746 | 0.2018091
-148.4163 | 0.1561214
-153.9411 | 0.1102859
-159.4912 | 0.06435125
-165.068 | 0.01835811
-170.712 | -0.02766422
-176.24 | -0.07366548
-181.7743 | -0.1195925
-187.2186 | -0.1653976
-192.619 | -0.2110441
-197.9907 | -0.2565144
-203.1455 | -0.3017455
-208.145 | -0.3466473
-213.1574 | -0.3912433
-217.9353 | -0.4355145
-222.4165 | -0.4793366
-226.8222 | -0.5227013
-231.7963 | -0.5741079
-235.7772 | -0.6163684
-240.2128 | -0.6663024
-243.6799 | -0.7072171
-247.7063 | -0.7554415
-251.4552 | -0.8026837
-254.7071 | -0.8487719
-258.0644 | -0.8936762
-261.4449 | -0.9374593
-264.3659 | -0.9799001
-268.5005 | -1.027745
-272.8393 | -1.073743
-278.2001 | -1.117716
-286.23 | -1.165458
-295.8033 | -1.204938
-310.5177 | -1.247342
-327.3837 | -1.281951
-349.2181 | -1.314232
-372.479 | -1.339968
-396.0619 | -1.360007
-423.9273 | -1.378788
-449.4551 | -1.392877
-478.5412 | -1.406122
-510.6177 | -1.418524
-536.9132 | -1.427258
-564.9486 | -1.435499
-594.849 | -1.443258
-615.4668 | -1.448163
-647.3329 | -1.455105
-679.6166 | -1.461533
-701.4456 | -1.465535
-733.9452 | -1.471123
-766.0022 | -1.476223
-786.6566 | -1.479349
-816.2342 | -1.483613
-851.8474 | -1.48849
-875.2047 | -1.491552
-906.6057 | -1.495563
-931.0473 | -1.499482