## Data
H | B
3962.261 | 1.649258 | Bm_max
3855.418 | 1.645976 | 1.649258
3732.581 | 1.642035 | Bm_min
3638.058 | 1.638942 | -1.649258
3527.95 | 1.635297
3402.92 | 1.631094 | Data Count
3311.972 | 1.627986 | 132
3214.723 | 1.624639
3112.38 | 1.621056
3004.484 | 1.617237
2892.203 | 1.613182
2774.589 | 1.608886
2653.264 | 1.60435
2527.511 | 1.599571
2463.475 | 1.597092
2332.888 | 1.591957
2199.71 | 1.586589
2132.801 | 1.58382
1997.571 | 1.578109
1930.042 | 1.575167
1792.89 | 1.569105
1656.036 | 1.562804
1588.053 | 1.559561
1452.579 | 1.552894
1385.975 | 1.549472
1254.875 | 1.542453
1127.737 | 1.535208
1006.223 | 1.527738
947.7932 | 1.523919
835.5101 | 1.516107
730.9597 | 1.508059
590.2524 | 1.495538
507.3443 | 1.486894
400.0794 | 1.47349
287.5996 | 1.454819
204.7911 | 1.435277
121.2586 | 1.404415
62.0417 | 1.366011
25.41645 | 1.325006
1.024465 | 1.28153
-16.43215 | 1.235818
-30.17146 | 1.187765
-39.70845 | 1.144785
-47.87034 | 1.100269
-55.13036 | 1.054294
-61.73813 | 1.006881
-66.92814 | 0.9663167
-72.83316 | 0.9164325
-77.52196 | 0.8739039
-82.20537 | 0.8305731
-87.82743 | 0.7775492
-92.53977 | 0.7325272
-97.09273 | 0.6868339
-100.9851 | 0.6498361
-105.9471 | 0.6029978
-111.0243 | 0.555578
-116.2334 | 0.5076841
-121.6838 | 0.4592896
-126.1431 | 0.4202406
-131.9888 | 0.3710904
-136.732 | 0.3315259
-142.922 | 0.2817884
-147.9433 | 0.2418128
-154.3696 | 0.191648
-159.6793 | 0.1513765
-166.2321 | 0.1009053
-171.5506 | 0.06045179
-178.2163 | 0.009858245
-183.471 | -0.0306323
-190.1984 | -0.08123583
-195.4336 | -0.1216519
-202.0139 | -0.172075
-207.1303 | -0.2122939
-213.5816 | -0.2623954
-218.5338 | -0.3023147
-224.6242 | -0.3519202
-230.6351 | -0.4011751
-235.2582 | -0.4403608
-240.9421 | -0.4889744
-246.2694 | -0.537064
-250.4884 | -0.5751732
-255.5931 | -0.6223577
-260.4393 | -0.6689556
-265.1982 | -0.7149172
-269.5972 | -0.7601898
-273.9976 | -0.8047439
-278.2274 | -0.8485688
-282.3508 | -0.8916236
-286.9851 | -0.9420969
-291.367 | -0.9831898
-296.8438 | -1.031394
-302.3948 | -1.078082
-309.7563 | -1.123321
-318.7171 | -1.167111
-330.7601 | -1.209249
-350.1033 | -1.256353
-378.1645 | -1.301122
-418.7474 | -1.343572
-478.0742 | -1.383483
-552.2927 | -1.415628
-637.9202 | -1.440997
-726.594 | -1.460327
-838.225 | -1.478767
-939.5828 | -1.49202
-1056.223 | -1.504781
-1142.477 | -1.513005
-1235.532 | -1.520995
-1386.813 | -1.532536
-1494.135 | -1.53994
-1606.823 | -1.547112
-1664.376 | -1.55061
-1782.445 | -1.557428
-1902.845 | -1.564006
-2024.541 | -1.570338
-2147.144 | -1.576424
-2208.23 | -1.579376
-2330.492 | -1.585096
-2452.069 | -1.590574
-2571.389 | -1.595812
-2688.987 | -1.600807
-2745.942 | -1.603213
-2859.586 | -1.607839
-2967.58 | -1.612221
-3073.147 | -1.616362
-3221.685 | -1.622122
-3315.431 | -1.62566
-3402.927 | -1.628952
-3524.286 | -1.633421
-3631.446 | -1.63733
-3752.495 | -1.641686
-3847.519 | -1.645067
-3962.261 | -1.649258