## Data
H | B
2627.333 | 1.599358 | Bm_max
2554.834 | 1.596794 | 1.599358
2482.789 | 1.5941 | Bm_min
2413.671 | 1.59146 | -1.599358
2332.116 | 1.588295
2238.882 | 1.584601 | Data Count
2170.326 | 1.581844 | 126
2097.234 | 1.578853
2019.851 | 1.57563
1938.555 | 1.572179
1896.571 | 1.570368
1810.113 | 1.566576
1720.685 | 1.562551
1628.552 | 1.55829
1581.72 | 1.55607
1486.576 | 1.551453
1438.567 | 1.549055
1341.79 | 1.544083
1293.275 | 1.54151
1196.644 | 1.536191
1100.896 | 1.530644
1053.68 | 1.527785
961.1387 | 1.521894
915.8394 | 1.518862
827.7604 | 1.512623
743.358 | 1.506149
663.7422 | 1.499442
589.0953 | 1.492505
520.3506 | 1.48534
457.3119 | 1.47795
373.7803 | 1.46644
303.176 | 1.454417
227.1812 | 1.437611
169.0044 | 1.419968
106.4269 | 1.391935
58.31483 | 1.356785
26.48113 | 1.319122
1.307677 | 1.273152
-14.90575 | 1.230386
-27.7508 | 1.185371
-38.35345 | 1.138133
-47.376 | 1.088798
-54.23242 | 1.044923
-60.5538 | 0.9995963
-66.46838 | 0.9529117
-71.08387 | 0.9130359
-76.56468 | 0.8640525
-81.91137 | 0.8139094
-86.33879 | 0.771321
-90.85399 | 0.7279613
-95.34001 | 0.6838962
-100.7833 | 0.6302337
-105.53 | 0.5848239
-110.3483 | 0.5388433
-114.272 | 0.5017285
-119.4221 | 0.454905
-124.7344 | 0.407602
-130.2832 | 0.3599267
-135.9334 | 0.3119254
-141.8622 | 0.2636247
-146.6351 | 0.2248048
-152.7441 | 0.176113
-158.9635 | 0.1272574
-163.9998 | 0.0880813
-170.2599 | 0.03903739
-176.5928 | -0.01003469
-181.6504 | -0.04930556
-187.8854 | -0.09833771
-194.0749 | -0.1472655
-199.0104 | -0.1863102
-205.0522 | -0.2349648
-211.0688 | -0.2834218
-215.7019 | -0.3219914
-221.2144 | -0.3698849
-226.9836 | -0.4174625
-232.2655 | -0.4646912
-237.2871 | -0.5114253
-242.3473 | -0.5576809
-247.1948 | -0.6034493
-251.7044 | -0.6486375
-256.1394 | -0.6932083
-260.2299 | -0.7371154
-264.2375 | -0.7803073
-268.9364 | -0.8312083
-272.6583 | -0.8727814
-276.7564 | -0.921507
-281.4926 | -0.9690293
-286.019 | -1.015301
-290.7287 | -1.060074
-296.925 | -1.103493
-305.3561 | -1.152253
-315.1665 | -1.192328
-333.1138 | -1.243248
-355.6351 | -1.285361
-386.5902 | -1.325122
-429.9508 | -1.362388
-481.5882 | -1.39238
-551.3541 | -1.420494
-610.8003 | -1.438152
-683.5896 | -1.454959
-747.7253 | -1.467
-820.9071 | -1.478531
-903.1461 | -1.489552
-994.8154 | -1.500071
-1060.29 | -1.506806
-1129.543 | -1.513313
-1202.034 | -1.519586
-1277.09 | -1.525624
-1354.872 | -1.531427
-1433.78 | -1.536996
-1513.965 | -1.542331
-1595.009 | -1.547431
-1635.463 | -1.549891
-1716.023 | -1.554629
-1795.619 | -1.559126
-1873.749 | -1.563385
-1950.081 | -1.567407
-2024.126 | -1.571197
-2095.434 | -1.574754
-2163.503 | -1.578073
-2258.571 | -1.582594
-2316.766 | -1.5853
-2395.491 | -1.588904
-2484.173 | -1.592885
-2552.749 | -1.595925
-2627.333 | -1.599358