## Data
H | B
7353.047 | 1.749199 | Bm_max
7181.48 | 1.744949 | 1.749199
7001.701 | 1.740408 | Bm_min
6815.553 | 1.735622 | -1.749199
6595.28 | 1.729802
6468.938 | 1.7265 | Data Count
6266.66 | 1.721067 | 145
6046.137 | 1.715061
5889.461 | 1.710738
5724.183 | 1.706159
5552.856 | 1.701321
5375.075 | 1.696222
5190.262 | 1.690864
4999.831 | 1.685255
4806.014 | 1.679398
4603.395 | 1.6733
4399.782 | 1.666959
4295.865 | 1.663697
4084.218 | 1.656988
3870.476 | 1.650035
3761.823 | 1.646466
3543.995 | 1.639147
3324.326 | 1.631586
3214.097 | 1.627715
2992.131 | 1.619791
2770.276 | 1.611619
2660.127 | 1.60744
2439.597 | 1.598891
2221.403 | 1.590095
2113.518 | 1.585606
1900.573 | 1.576453
1694.393 | 1.567072
1496.088 | 1.557468
1400.045 | 1.552584
1215.81 | 1.542652
1043.551 | 1.5325
812.1524 | 1.516852
677.0777 | 1.506119
505.7298 | 1.489538
332.6337 | 1.466522
192.7101 | 1.436424
97.80235 | 1.398704
44.72166 | 1.35919
12.13273 | 1.317706
-9.349656 | 1.274324
-24.4653 | 1.229331
-36.77458 | 1.182746
-45.23904 | 1.142656
-53.70719 | 1.093072
-59.92803 | 1.050608
-65.76391 | 1.007249
-71.05297 | 0.9629409
-75.57332 | 0.9267874
-80.63557 | 0.8808028
-85.92709 | 0.8339961
-89.96684 | 0.7959559
-94.84518 | 0.7477557
-98.8126 | 0.7087203
-104.0686 | 0.6593352
-108.7274 | 0.6193451
-114.1784 | 0.568838
-118.7171 | 0.5280684
-123.5243 | 0.4869692
-128.4578 | 0.445571
-133.6635 | 0.4039242
-140.1713 | 0.3515158
-145.6136 | 0.3093259
-151.0547 | 0.2669553
-156.8317 | 0.2244348
-162.6333 | 0.1817794
-168.4507 | 0.1390092
-174.2045 | 0.09614713
-180.1213 | 0.0532421
-185.8738 | 0.01031731
-191.804 | -0.03263703
-197.8827 | -0.07559027
-205.0647 | -0.1291919
-210.8282 | -0.1719725
-216.6445 | -0.2146511
-222.4448 | -0.2572062
-228.1605 | -0.2996235
-233.6642 | -0.3418618
-238.9128 | -0.3838636
-244.4225 | -0.4256283
-250.9339 | -0.477523
-255.8834 | -0.5187169
-260.5374 | -0.559558
-265.412 | -0.6000723
-271.395 | -0.6502409
-275.7499 | -0.6899303
-281.2927 | -0.738938
-285.3938 | -0.7776505
-290.6546 | -0.8253764
-294.7128 | -0.8630006
-299.9405 | -0.9093223
-305.0396 | -0.9548084
-309.7438 | -0.9993203
-315.6508 | -1.04289
-322.0874 | -1.085586
-329.2413 | -1.127197
-338.4867 | -1.167685
-353.3216 | -1.214937
-373.9065 | -1.260456
-403.5824 | -1.304295
-447.0094 | -1.346425
-510.7112 | -1.386689
-607.5155 | -1.425035
-729.3958 | -1.455529
-866.8968 | -1.47904
-1051.298 | -1.501683
-1225.457 | -1.518033
-1358.64 | -1.52863
-1583.886 | -1.544083
-1748.594 | -1.554091
-1924.841 | -1.563863
-2110.971 | -1.573402
-2305.443 | -1.582713
-2404.848 | -1.587283
-2607.832 | -1.596246
-2814.954 | -1.604967
-3025.057 | -1.613438
-3131.475 | -1.617578
-3343.338 | -1.625664
-3555.367 | -1.633494
-3766.457 | -1.641071
-3872.252 | -1.644765
-4080.669 | -1.651962
-4287.408 | -1.658904
-4489.644 | -1.665592
-4588.773 | -1.668841
-4788.222 | -1.675148
-4979.88 | -1.681206
-5167.105 | -1.687018
-5350.293 | -1.692579
-5526.215 | -1.697886
-5696.364 | -1.702932
-5860.713 | -1.707714
-6092.744 | -1.714401
-6238.165 | -1.718536
-6441.291 | -1.72425
-6627.914 | -1.729371
-6789.769 | -1.733897
-6978.828 | -1.739018
-7164.342 | -1.743971
-7353.047 | -1.749199