## Data
H | B
5544.058 | 1.699144 | Bm_max
5394.166 | 1.695038 | 1.699144
5239.46 | 1.690647 | Bm_min
5122.562 | 1.687266 | -1.699144
4987.088 | 1.683318
4834.244 | 1.678795 | Data Count
4664.061 | 1.673702 | 139
4542.319 | 1.669997
4413.71 | 1.666045
4278.713 | 1.661845
4137.595 | 1.657396
3990.714 | 1.652697
3838.281 | 1.647749
3680.948 | 1.642558
3519.138 | 1.637128
3353.546 | 1.631463
3269.597 | 1.628543
3098.926 | 1.622528
2925.503 | 1.616276
2838.211 | 1.61306
2661.23 | 1.606444
2483.148 | 1.599583
2393.503 | 1.59606
2213.934 | 1.58883
2124.819 | 1.585124
1947.777 | 1.577534
1772.231 | 1.569708
1685.671 | 1.565707
1515.733 | 1.557535
1351.775 | 1.549134
1272.247 | 1.544849
1118.881 | 1.536112
975.0193 | 1.527151
778.6299 | 1.513283
662.5098 | 1.503744
511.6044 | 1.488977
388.47 | 1.473645
265.1668 | 1.452357
162.3883 | 1.424526
88.25261 | 1.389571
37.28338 | 1.346329
6.451827 | 1.30043
-11.60407 | 1.25927
-25.44293 | 1.216429
-36.50166 | 1.171939
-45.82092 | 1.125792
-53.78369 | 1.078118
-59.72157 | 1.037281
-65.33725 | 0.9955161
-71.5424 | 0.9441588
-76.59411 | 0.9003232
-81.44671 | 0.8556525
-85.34792 | 0.8193708
-90.20689 | 0.7732981
-95.0899 | 0.7264979
-100.0102 | 0.6790289
-104.188 | 0.6405739
-109.3441 | 0.5919336
-113.5416 | 0.5526402
-119.1043 | 0.5030948
-123.7033 | 0.4630909
-129.7192 | 0.4126857
-134.6674 | 0.3720981
-139.7216 | 0.3312783
-146.3034 | 0.2799754
-151.5645 | 0.2387459
-157.0551 | 0.1973731
-163.8747 | 0.1454827
-169.4281 | 0.1038574
-174.93 | 0.06218988
-180.5236 | 0.02050269
-187.636 | -0.0316471
-193.3032 | -0.0733645
-198.8159 | -0.1150295
-204.2982 | -0.1566073
-211.0913 | -0.2084487
-216.5521 | -0.2497837
-221.8965 | -0.2909906
-228.3621 | -0.3422469
-233.4393 | -0.3829825
-238.4292 | -0.4234942
-244.6143 | -0.4738226
-249.2717 | -0.5137507
-254.8555 | -0.5631796
-259.3604 | -0.6023698
-264.8819 | -0.6508745
-269.0112 | -0.689228
-273.9854 | -0.7365738
-278.7198 | -0.7832204
-283.4768 | -0.829115
-287.1298 | -0.8652893
-291.8466 | -0.9098133
-297.0175 | -0.9620441
-301.8279 | -1.004531
-307.242 | -1.046182
-313.8704 | -1.094814
-320.9092 | -1.134137
-331.8586 | -1.180038
-346.1315 | -1.224276
-366.3766 | -1.26685
-394.5417 | -1.307715
-442.7872 | -1.353177
-504.2228 | -1.390194
-594.7946 | -1.425267
-703.7576 | -1.453041
-822.2705 | -1.47435
-976.364 | -1.494809
-1117.554 | -1.509537
-1224.532 | -1.519053
-1403.913 | -1.532886
-1535.07 | -1.541816
-1674.888 | -1.550514
-1821.793 | -1.558975
-1975.651 | -1.567196
-2133.597 | -1.575177
-2213.994 | -1.579077
-2378.257 | -1.586699
-2543.841 | -1.594081
-2628.095 | -1.597681
-2794.785 | -1.604696
-2961.593 | -1.611461
-3127.708 | -1.617971
-3209.475 | -1.621129
-3372.049 | -1.627257
-3531.811 | -1.633137
-3688.170243 | -1.638773
-3840.816 | -1.644164
-3988.988 | -1.649309
-4132.341 | -1.654201
-4270.405 | -1.658841
-4402.946 | -1.663232
-4529.71 | -1.667374
-4707.72 | -1.67312
-4818.408 | -1.676634
-4970.425 | -1.681422
-5105.867 | -1.68563
-5259.177 | -1.690356
-5406.497 | -1.694849
-5544.058 | -1.699144