## Data
H | B
9384.808 | 1.799164 | Bm_max
9152.733 | 1.793986 | 1.799164
8934.007 | 1.788977 | Bm_min
8711.421 | 1.783769 | -1.799164
8515.396 | 1.779159
8297.668 | 1.77395 | Data Count
8058.208 | 1.768153 | 152
7798.493 | 1.761775
7615.247 | 1.757199
7421.82 | 1.75236
7222.321 | 1.747257
6905.909 | 1.739104
6687.354 | 1.733339
6460.94 | 1.727313
6345.484 | 1.724204
6110.666 | 1.71779
5870.124 | 1.711116
5622.921 | 1.704184
5372.656 | 1.696995
5246.032 | 1.693307
4990.259 | 1.685746
4732.788 | 1.677944
4600.743 | 1.673954
4340.28 | 1.665794
4075.738 | 1.657392
3944.276 | 1.653099
3678.301 | 1.644328
3413.806 | 1.635307
3281.648 | 1.630701
3017.481 | 1.621297
2755.601 | 1.611637
2626.01 | 1.606711
2370.062 | 1.596671
2119.28 | 1.586391
1876.097 | 1.575883
1758.177 | 1.570545
1530.776 | 1.559709
1315.873 | 1.548665
1021.898 | 1.531706
848.8436 | 1.520124
626.2479 | 1.502295
449.3193 | 1.483862
279.8288 | 1.458324
151.6836 | 1.425094
69.78771 | 1.383808
24.67005 | 1.340724
-3.016018 | 1.295496
-19.1088 | 1.256458
-31.06499 | 1.216349
-42.646 | 1.166804
-50.77699 | 1.124253
-56.58221 | 1.089384
-63.01026 | 1.044889
-68.9675 | 0.9994442
-73.60678 | 0.9623902
-78.73523 | 0.9153
-83.06555 | 0.8770364
-88.44657 | 0.8284125
-92.68861 | 0.788907
-97.00176 | 0.7489528
-102.2148 | 0.6984193
-106.6604 | 0.6574999
-111.1538 | 0.6161803
-115.7317 | 0.5745135
-120.626 | 0.5324953
-125.5767 | 0.4901281
-131.0264 | 0.4474552
-136.324 | 0.4045368
-141.7443 | 0.3613787
-147.4281 | 0.3179945
-153.1647 | 0.2744209
-159.1624 | 0.2306868
-165.2018 | 0.1868043
-171.2203 | 0.1427959
-175.7934 | 0.1097343
-182.1503 | 0.06561442
-188.0941 | 0.02145342
-194.3063 | -0.0227271
-200.6302 | -0.06689778
-206.8191 | -0.1110276
-212.8573 | -0.1550771
-217.5554 | -0.188049
-223.52 | -0.2319144
-229.5202 | -0.2756527
-235.4836 | -0.3192372
-241.2422 | -0.362624
-246.7544 | -0.405764
-252.1514 | -0.4486645
-257.7788 | -0.4913427
-263.1071 | -0.5337198
-268.1706 | -0.5757262
-273.3763 | -0.6173906
-278.2865 | -0.6587132
-283.1281 | -0.6996375
-289.0302 | -0.7501839
-293.6805 | -0.7901267
-298.0353 | -0.8295922
-303.5205 | -0.8782084
-307.9011 | -0.9165105
-313.721 | -0.9636346
-318.3395 | -1.000665
-324.3163 | -1.046049
-331.7362 | -1.090531
-339.9163 | -1.134044
-349.9623 | -1.176352
-363.6619 | -1.217542
-382.2251 | -1.257678
-407.7509 | -1.296592
-452.1832 | -1.341756
-519.0408 | -1.385056
-602.5612 | -1.419584
-728.9863 | -1.452861
-921.6546 | -1.48496
-1081.003 | -1.503561
-1279.461 | -1.521603
-1517.692 | -1.53908
-1697.1 | -1.550431
-1892.329 | -1.561551
-2102.052 | -1.572445
-2324.108 | -1.583115
-2556.067 | -1.593555
-2796.034 | -1.603761
-3043.04 | -1.613723
-3168.68 | -1.618611
-3422.034 | -1.628197
-3677.553 | -1.63753
-3936.172 | -1.646602
-4064.576 | -1.651039
-4322.962 | -1.659716
-4578.214 | -1.668131
-4707.508 | -1.67224
-4961.702 | -1.680268
-5212.719 | -1.688045
-5461.345 | -1.695571
-5584.248 | -1.699241
-5828.051 | -1.706388
-6067.699 | -1.713278
-6301.004 | -1.719909
-6530.983 | -1.726279
-6751.552 | -1.732389
-6967.616 | -1.738237
-7178.59 | -1.743818
-7377.317 | -1.74913
-7665.856 | -1.756586
-7845.023 | -1.761221
-8100.375 | -1.76768
-8259.396 | -1.771659
-8478.837 | -1.77713
-8738.532 | -1.78348
-8954.828 | -1.788751
-9167.107 | -1.793844
-9384.808 | -1.799164