## Data
H | B
16964.65 | 1.949035 | Bm_max
16615.86 | 1.943298 | 1.949035
16293.83 | 1.937835 | Bm_min
15967.38 | 1.932185 | -1.949035
15576.6 | 1.925382
15246.33 | 1.919524 | Data Count
14886.9 | 1.913022 | 175
14628.5 | 1.908328
14216.23 | 1.900745
13929.22 | 1.895326
13629.33 | 1.889619
13153.64 | 1.880531
12827.85 | 1.87413
12493.42 | 1.867458
12147.1 | 1.860515
11794.3 | 1.8533
11614.31 | 1.849589
11251.53 | 1.841961
10877.5 | 1.834055
10498.86 | 1.825871
10115.85 | 1.817409
9922.327 | 1.813074
9529.746 | 1.804195
9135.435 | 1.795038
8935.588 | 1.790354
8530.393 | 1.780778
8127.22 | 1.770926
7923.386 | 1.765899
7513.916 | 1.755652
7106.957 | 1.745156
6901.841 | 1.739815
6493.98 | 1.728952
6089.257 | 1.71785
5886.885 | 1.712209
5485.176 | 1.700745
5084.756 | 1.68903
4886.128 | 1.683076
4492.376 | 1.670967
4102.223 | 1.658585
3909.38 | 1.652289
3528.383 | 1.639486
3153.607 | 1.626407
2789.544 | 1.613063
2437.764 | 1.599479
2266.812 | 1.592604
1938.645 | 1.578706
1485.227 | 1.55753
1214.322 | 1.543204
972.4549 | 1.528695
669.1833 | 1.506488
378.6991 | 1.475761
202.6911 | 1.443664
105.8941 | 1.410735
42.41796 | 1.369049
6.110502 | 1.326212
-13.01056 | 1.290712
-26.80088 | 1.254269
-39.5834 | 1.207755
-48.26855 | 1.169872
-55.10976 | 1.13136
-61.18348 | 1.092141
-67.3136 | 1.05218
-72.36482 | 1.01152
-77.32776 | 0.9702656
-80.88568 | 0.9389677
-85.46856 | 0.896757
-90.3089 | 0.8540236
-93.94283 | 0.8216453
-98.9401 | 0.7780502
-103.7461 | 0.7339554
-107.3016 | 0.700552
-112.4092 | 0.6556471
-116.0088 | 0.6217408
-121.4793 | 0.5762165
-125.4737 | 0.5418326
-131.2556 | 0.4957053
-135.6448 | 0.4609305
-140.4533 | 0.4260018
-146.7869 | 0.3791751
-151.7866 | 0.343886
-156.6172 | 0.3084903
-163.3063 | 0.2611617
-168.0829 | 0.2255631
-173.0704 | 0.1898772
-180.1813 | 0.1421872
-185.7769 | 0.1063587
-191.115 | 0.07050677
-198.069 | 0.02267772
-203.1913 | -0.01321987
-208.6766 | -0.04912481
-215.5202 | -0.09697095
-220.4488 | -0.1327985
-225.5957 | -0.168568
-231.3899 | -0.2042844
-238.5278 | -0.2518062
-244.0645 | -0.2873625
-248.8828 | -0.3228319
-255.4567 | -0.369949
-260.0028 | -0.4051193
-266.3585 | -0.4517765
-271.4073 | -0.4866086
-276.4193 | -0.5213026
-282.9859 | -0.5672876
-287.326 | -0.6015286
-293.3874 | -0.6468568
-297.7325 | -0.6806181
-303.5512 | -0.7252893
-307.9207 | -0.7585098
-313.5972 | -0.8023972
-319.2811 | -0.8457944
-323.582 | -0.8780099
-329.0696 | -0.9205035
-334.7241 | -0.9624305
-340.7291 | -1.003785
-345.5155 | -1.034442
-352.3862 | -1.074783
-359.8502 | -1.114397
-369.0159 | -1.153295
-384.0764 | -1.201014
-399.5709 | -1.238377
-420.4942 | -1.274963
-449.2886 | -1.310871
-500.3231 | -1.35468
-576.182 | -1.396916
-670.066 | -1.429708
-812.1671 | -1.461919
-1028.661 | -1.4935
-1347.92 | -1.524034
-1552.506 | -1.538836
-1913.887 | -1.560541
-2188.994 | -1.574735
-2487.536 | -1.588733
-2807.528 | -1.60254
-3146.371 | -1.616152
-3500.994 | -1.629551
-3866.859 | -1.642709
-4242.172 | -1.6556
-4432.347 | -1.66194
-4817.064 | -1.674405
-5207.847 | -1.686584
-5404.989 | -1.692567
-5801.203 | -1.704325
-6200.357 | -1.715817
-6400.461 | -1.721466
-6802.405 | -1.732571
-7207.761 | -1.743425
-7409.645 | -1.748757
-7813.659 | -1.759234
-8219.152 | -1.769461
-8419.388 | -1.774478
-8822.446 | -1.784312
-9222.502 | -1.793869
-9418.97 | -1.798543
-9812.784 | -1.807678
-10200.43 | -1.816526
-10582.89 | -1.825091
-10771.76 | -1.829266
-11147.17 | -1.837404
-11514.95 | -1.845256
-11872.12 | -1.852823
-12223.64 | -1.860106
-12569.56 | -1.867109
-12900.21 | -1.873836
-13223.46 | -1.880286
-13541.38 | -1.886457
-13847.5 | -1.892349
-14278.28 | -1.900646
-14554.16 | -1.905812
-14943.39 | -1.913011
-15297.91 | -1.919553
-15624.13 | -1.92544
-15918.49 | -1.930664
-16252.31 | -1.936604
-16638.79 | -1.943361
-16964.65 | -1.949035