## Data
H | B
14170.24 | 1.899129 | Bm_max
13868.8 | 1.893614 | 1.899129
13586.27 | 1.888319 | Bm_min
13298.42 | 1.882821 | -1.899129
12954.78 | 1.876186
12663.34 | 1.870468 | Data Count
12343.75 | 1.86412 | 167
12116.59 | 1.859543
11753.9 | 1.852157
11498.58 | 1.846884
11233.74 | 1.841332
10817.2 | 1.832494
10528.9 | 1.826271
10232.2 | 1.819782
9928.276 | 1.813029
9616.573 | 1.806006
9457.675 | 1.802391
9135.427 | 1.794954
8805.707 | 1.787239
8470.395 | 1.779246
8130.662 | 1.770981
7957.701 | 1.766747
7611.65 | 1.75808
7260.507 | 1.74915
7085.198 | 1.744587
6728.742 | 1.735268
6372.354 | 1.725696
6194.427 | 1.720818
5836.751 | 1.710877
5478.222 | 1.700695
5300.787 | 1.695516
4945.303 | 1.684975
4590.745 | 1.674184
4415.457 | 1.668693
4064.176 | 1.657514
3716.092 | 1.646064
3543.835 | 1.640235
3203.298 | 1.628373
2867.803 | 1.616242
2542.216 | 1.603856
2227.382 | 1.591235
2074.266 | 1.584843
1780.636 | 1.571912
1375.711 | 1.552175
1132.636 | 1.538792
915.5356 | 1.525208
642.7674 | 1.504364
377.4485 | 1.475507
212.0739 | 1.445424
100.9189 | 1.406728
43.09228 | 1.367223
8.51596 | 1.32643
-13.80135 | 1.283985
-26.76777 | 1.249046
-38.74602 | 1.204494
-46.78016 | 1.168184
-55.41749 | 1.121808
-61.16509 | 1.083877
-66.90288 | 1.04523
-71.91119 | 1.005911
-76.78954 | 0.966027
-81.45088 | 0.9256284
-85.93322 | 0.8846818
-90.5823 | 0.843164
-95.02786 | 0.8011285
-99.73334 | 0.7586251
-104.4131 | 0.7156438
-107.9134 | 0.6831118
-112.8052 | 0.6393928
-117.7399 | 0.5953205
-121.6841 | 0.5620289
-127.2147 | 0.5173149
-132.8654 | 0.4722868
-137.0829 | 0.4383477
-143.1493 | 0.3928588
-147.7027 | 0.3585638
-153.9371 | 0.3126496
-158.7419 | 0.2781079
-165.111 | 0.2319223
-170.1659 | 0.197187
-176.7436 | 0.1507638
-181.8168 | 0.1158811
-188.544 | 0.06930522
-193.4812 | 0.03433783
-200.3874 | -0.01232753
-205.4803 | -0.04733909
-212.4233 | -0.09400069
-217.3151 | -0.1289493
-224.2385 | -0.1754565
-229.0359 | -0.2102589
-235.6135 | -0.2565337
-240.4134 | -0.2911406
-247.1553 | -0.3371465
-251.9074 | -0.3715163
-258.0326 | -0.4171153
-262.7577 | -0.4511463
-268.9651 | -0.496319
-275.1393 | -0.5412201
-279.2759 | -0.5746646
-284.9156 | -0.6189198
-290.7184 | -0.6628096
-294.8856 | -0.6954803
-300.4224 | -0.7386764
-305.5496 | -0.7814219
-310.7026 | -0.823691
-315.9549 | -0.8654727
-319.807 | -0.8964695
-324.8864 | -0.9373006
-330.471 | -0.9775686
-337.5218 | -1.027124
-343.6017 | -1.06607
-350.6624 | -1.104338
-358.8547 | -1.141967
-371.8579 | -1.188083
-384.8721 | -1.22407
-407.6283 | -1.268012
-433.2069 | -1.302477
-476.7834 | -1.344436
-541.0001 | -1.384935
-640.5029 | -1.424072
-800.5333 | -1.462039
-999.6432 | -1.491649
-1206.944 | -1.513257
-1470.939 | -1.534212
-1791.038 | -1.554552
-2034.723 | -1.567821
-2300.491 | -1.580881
-2584.262 | -1.593737
-2884.022 | -1.606383
-3198.293 | -1.618811
-3522.724 | -1.631003
-3687.803 | -1.637004
-4024.757 | -1.648806
-4366.84 | -1.660335
-4712.406 | -1.671587
-4887.12 | -1.677109
-5235.202 | -1.687947
-5585.637 | -1.698515
-5761.532 | -1.703701
-6114.854 | -1.713883
-6467.984 | -1.723815
-6645.817 | -1.728686
-6996.069 | -1.738241
-7345.693 | -1.747543
-7694.946 | -1.756585
-7866.296 | -1.761007
-8210.37 | -1.769651
-8547.436 | -1.778026
-8715.488 | -1.78211
-9045.446 | -1.790072
-9369.996 | -1.797755
-9687.987 | -1.805157
-9998.264 | -1.812274
-10300.25 | -1.819109
-10594.53 | -1.825666
-10880.3 | -1.831947
-11157.52 | -1.837955
-11424.88 | -1.843688
-11807.2 | -1.851765
-12048.94 | -1.856802
-12390.54 | -1.863835
-12706.2 | -1.870241
-12993.52 | -1.876013
-13252.22 | -1.881138
-13548.29 | -1.886964
-13888.11 | -1.893573
-14170.24 | -1.899129