## Data
H | B
20094.09 | 1.999036 | Bm_max
19696.04 | 1.993138 | 1.999036
19327 | 1.987524 | Bm_min
18951.8 | 1.981713 | -1.999036
18507.13 | 1.974723
18130.21 | 1.968708 | Data Count
17718.88 | 1.96204 | 182
17424.78 | 1.95723
16959.84 | 1.949462
16630.78 | 1.943912
16288.73 | 1.938064
15936.21 | 1.931923
15568.96 | 1.925493
15192.48 | 1.918778
14807.82 | 1.911782
14410.1 | 1.904504
14006.06 | 1.896945
13594.74 | 1.889102
13170.46 | 1.880979
12744.89 | 1.872579
12530.09 | 1.868276
12092.47 | 1.859465
11649.97 | 1.850378
11204.88 | 1.84101
10978.01 | 1.836218
10523.39 | 1.826416
10067.59 | 1.816323
9838.101 | 1.81117
9377.008 | 1.800655
8917.284 | 1.789864
8683.972 | 1.784369
8222.347 | 1.773182
7760.023 | 1.761741
7529.545 | 1.755929
7072.158 | 1.744122
6843.09 | 1.738128
6390.305 | 1.72596
5941.489 | 1.713551
5718.892 | 1.707254
5277.011 | 1.694464
4839.549 | 1.681405
4408.46 | 1.668069
4195.561 | 1.661295
3775.16 | 1.647528
3364.125 | 1.633473
2963.152 | 1.619141
2576.829 | 1.604561
2208.122 | 1.589763
1860.817 | 1.574785
1538.395 | 1.559659
1244.698 | 1.544396
868.086 | 1.521177
572.9748 | 1.497364
359.3647 | 1.472714
183.2856 | 1.438584
76.08948 | 1.394999
31.62405 | 1.359775
3.050347 | 1.32375
-16.01187 | 1.286612
-33.34049 | 1.238801
-43.5361 | 1.19975
-49.42101 | 1.170099
-56.75508 | 1.130067
-63.09608 | 1.089366
-69.18451 | 1.04791
-74.4981 | 1.005755
-78.51455 | 0.9737364
-83.66385 | 0.93055
-87.02561 | 0.89781
-91.65507 | 0.853718
-95.56609 | 0.8203279
-100.5339 | 0.7753713
-104.2929 | 0.7413148
-109.4398 | 0.6954819
-113.542 | 0.6608421
-117.0141 | 0.625995
-123.0879 | 0.5792073
-127.325 | 0.5438797
-131.4052 | 0.5083703
-136.1499 | 0.4726953
-142.6527 | 0.424881
-148.1723 | 0.3888294
-152.8238 | 0.3526331
-158.0124 | 0.3163269
-162.8282 | 0.279928
-170.1377 | 0.2312551
-175.6916 | 0.1946451
-180.9905 | 0.1579618
-186.5027 | 0.1212224
-191.4215 | 0.08445275
-197.1642 | 0.04766757
-204.6993 | -0.001412373
-210.263 | -0.03824025
-215.9542 | -0.07506097
-221.3267 | -0.1118474
-226.4613 | -0.1485728
-231.6424 | -0.185242
-239.6582 | -0.234044
-244.8467 | -0.2705598
-250.3025 | -0.3069885
-255.2091 | -0.343321
-260.7777 | -0.3795331
-267.6655 | -0.4275907
-272.6848 | -0.4634603
-278.1112 | -0.4991888
-283.079 | -0.5347673
-289.6726 | -0.5819181
-294.0005 | -0.6170364
-298.6177 | -0.651941
-305.1499 | -0.698153
-309.6372 | -0.7325527
-314.5339 | -0.7667073
-320.6934 | -0.8118324
-324.8448 | -0.8453443
-331.1882 | -0.8895776
-335.646 | -0.9224111
-341.9453 | -0.9657108
-346.8225 | -0.9978028
-353.2983 | -1.040082
-361.2773 | -1.081768
-368.7658 | -1.12274
-376.5633 | -1.152954
-388.6176 | -1.192647
-404.9629 | -1.231758
-426.4061 | -1.270178
-464.6335 | -1.31706
-508.6306 | -1.35365
-570.8317 | -1.389324
-663.3303 | -1.42403
-805.9168 | -1.458077
-1029.019 | -1.49163
-1366.984 | -1.524161
-1586.158 | -1.539902
-1978.503 | -1.562983
-2277.954 | -1.578109
-2605.641 | -1.593064
-2958.027 | -1.607849
-3332.035 | -1.622447
-3722.485 | -1.636831
-4126.634 | -1.650972
-4542.13 | -1.664842
-4965.668 | -1.678424
-5180.933 | -1.685106
-5616.09 | -1.698248
-6055.943 | -1.711098
-6277.797 | -1.717418
-6723.293 | -1.729857
-7176.5 | -1.742042
-7402.154 | -1.74804
-7858.071 | -1.75985
-8316.628 | -1.771415
-8545.154 | -1.777103
-9008.571 | -1.788287
-9467.116 | -1.799209
-9697.447 | -1.804568
-10156.14 | -1.815077
-10611.71 | -1.825304
-10838.54 | -1.830309
-11293.37 | -1.840095
-11736.93 | -1.849585
-11959.27 | -1.854219
-12398.79 | -1.86327
-12832 | -1.872033
-13255.48 | -1.880514
-13468.36 | -1.884648
-13886.65 | -1.892703
-14290.24 | -1.900474
-14692.66 | -1.907959
-15082.14 | -1.915158
-15460.2 | -1.922072
-15832.62 | -1.928699
-16189.71 | -1.935033
-16703.76 | -1.943977
-17030.72 | -1.949562
-17341.31 | -1.954843
-17783.75 | -1.9622
-18190.43 | -1.96889
-18562.32 | -1.974914
-18896.68 | -1.980263
-19365.67 | -1.987687
-19724.52 | -1.99327
-20094.09 | -1.999036