## Data
H | B
26.65255 | 0.0500210004 | Bm_max
21.82204 | 0.0473909526 | 0.0500210004
17.28642 | 0.0432113152 | Bm_min
12.94281 | 0.0384624448 | -0.0500210004
8.584764256 | 0.0331260732
4.641799 | 0.0277811022 | Data Count
0.6500622246 | 0.0219301647 | 17
-3.272772 | 0.0156765942
-6.915067 | 0.0094403712
-10.5158 | 0.0027400789
-13.87314 | -0.0040094392
-17.17196 | -0.0112810042
-20.23991 | -0.018594017
-23.14085 | -0.0262592868
-25.71307 | -0.0342849977
-27.77821 | -0.0427590497
-26.65255 | -0.0500210004